## Sheet1
Systemzeit |  | Akku 0 |  |  |  | Akku 1 |  |  |  | Akku 2 |  |  |  | Akku 3
Zeitpunkt | abgelaufen | Z | mV | mAh | sec | 1 | mV | mAh | sec | 2 | mV | mAh | sec | 3 | mV | mAh | sec
2008-10-06 11:48 | 0 | c | 1518 | 45 | 1036 | c | 1514 | 3 | 75 | w | 1353 | 31 | 751 | c | 1570 | 41 | 966
2008-10-06 11:48 | 0.0004029224 | c | 1517 | 46 | 1071 | c | 1515 | 4 | 110 | w | 1343 | 31 | 751 | c | 1570 | 43 | 1001
2008-10-06 11:49 | 0.001097729 | c | 1517 | 49 | 1131 | c | 1513 | 7 | 170 | i | 134 | 0 | 1 | c | 1575 | 45 | 1061
2008-10-06 11:50 | 0.001792535 | c | 1518 | 52 | 1191 | c | 1514 | 10 | 230 | i | 150 | 0 | 1 | c | 1577 | 48 | 1121
2008-10-06 11:51 | 0.002487341 | c | 1517 | 54 | 1251 | c | 1512 | 12 | 290 | i | 217 | 0 | 1 | c | 1577 | 50 | 1181
2008-10-06 11:52 | 0.003182328 | c | 1517 | 57 | 1311 | c | 1510 | 15 | 350 | i | 143 | 0 | 1 | c | 1577 | 53 | 1241
2008-10-06 11:53 | 0.003877134 | c | 1518 | 60 | 1371 | c | 1510 | 18 | 410 | i | 94 | 0 | 1 | c | 1578 | 56 | 1301
2008-10-06 11:54 | 0.00457194 | c | 1517 | 62 | 1431 | c | 1510 | 20 | 470 | i | 193 | 0 | 1 | c | 1579 | 58 | 1361
2008-10-06 11:55 | 0.005266746 | c | 1517 | 65 | 1491 | c | 1510 | 23 | 530 | i | 143 | 0 | 1 | c | 1577 | 61 | 1421
2008-10-06 11:56 | 0.005961552 | c | 1517 | 68 | 1551 | c | 1508 | 25 | 590 | i | 223 | 0 | 1 | c | 1577 | 63 | 1481
2008-10-06 11:57 | 0.006656358 | c | 1518 | 70 | 1611 | c | 1508 | 28 | 650 | i | 144 | 0 | 1 | c | 1576 | 66 | 1541
2008-10-06 11:58 | 0.007351345 | c | 1517 | 73 | 1671 | c | 1507 | 31 | 710 | i | 201 | 0 | 1 | c | 1575 | 69 | 1601
2008-10-06 11:59 | 0.008046152 | c | 1518 | 75 | 1731 | c | 1508 | 33 | 770 | i | 146 | 0 | 1 | c | 1576 | 71 | 1662
2008-10-06 12:00 | 0.008740958 | c | 1519 | 78 | 1791 | c | 1507 | 36 | 831 | i | 96 | 0 | 1 | c | 1576 | 74 | 1722
2008-10-06 12:01 | 0.009435764 | c | 1518 | 81 | 1851 | c | 1507 | 39 | 891 | i | 219 | 0 | 1 | c | 1575 | 76 | 1782
2008-10-06 12:02 | 0.01013075 | c | 1517 | 83 | 1912 | c | 1507 | 41 | 951 | i | 122 | 0 | 1 | c | 1575 | 79 | 1842
2008-10-06 12:03 | 0.01082556 | c | 1518 | 86 | 1972 | c | 1508 | 44 | 1011 | i | 119 | 0 | 1 | c | 1575 | 82 | 1902
2008-10-06 12:04 | 0.01152036 | c | 1519 | 89 | 2032 | c | 1508 | 47 | 1071 | i | 225 | 0 | 1 | c | 1576 | 84 | 1962
2008-10-06 12:05 | 0.01221535 | c | 1518 | 91 | 2092 | c | 1507 | 49 | 1131 | i | 167 | 0 | 1 | c | 1575 | 87 | 2022
2008-10-06 12:06 | 0.01291016 | c | 1520 | 94 | 2152 | c | 1507 | 52 | 1191 | i | 152 | 0 | 1 | c | 1575 | 89 | 2082
2008-10-06 12:07 | 0.01360496 | c | 1520 | 97 | 2212 | c | 1507 | 55 | 1251 | i | 139 | 0 | 1 | c | 1575 | 92 | 2142
2008-10-06 12:08 | 0.01429977 | c | 1520 | 99 | 2272 | c | 1507 | 57 | 1311 | i | 127 | 0 | 1 | c | 1575 | 95 | 2202
2008-10-06 12:09 | 0.01499457 | c | 1520 | 102 | 2332 | c | 1507 | 60 | 1371 | i | 224 | 0 | 1 | c | 1576 | 97 | 2262
2008-10-06 12:10 | 0.01568938 | c | 1520 | 104 | 2392 | c | 1507 | 63 | 1431 | i | 214 | 0 | 1 | c | 1575 | 100 | 2322
2008-10-06 12:11 | 0.01638437 | c | 1520 | 107 | 2452 | c | 1507 | 65 | 1491 | i | 206 | 0 | 1 | c | 1575 | 102 | 2382
2008-10-06 12:12 | 0.01707917 | c | 1521 | 110 | 2512 | c | 1508 | 68 | 1551 | i | 143 | 0 | 1 | c | 1576 | 105 | 2442
2008-10-06 12:13 | 0.01777398 | c | 1521 | 112 | 2572 | c | 1509 | 70 | 1611 | i | 104 | 0 | 1 | c | 1575 | 108 | 2502
2008-10-06 12:14 | 0.01846897 | c | 1520 | 115 | 2632 | c | 1507 | 73 | 1671 | i | 101 | 0 | 1 | c | 1575 | 110 | 2562
2008-10-06 12:15 | 0.01916377 | c | 1522 | 118 | 2692 | c | 1510 | 76 | 1731 | i | 179 | 0 | 1 | c | 1575 | 113 | 2622
2008-10-06 12:16 | 0.01985858 | c | 1522 | 120 | 2752 | c | 1510 | 78 | 1791 | i | 140 | 0 | 1 | c | 1575 | 115 | 2682
2008-10-06 12:17 | 0.02055339 | c | 1522 | 123 | 2812 | c | 1510 | 81 | 1851 | i | 104 | 0 | 1 | c | 1575 | 118 | 2742
2008-10-06 12:18 | 0.02124837 | c | 1522 | 126 | 2872 | c | 1510 | 84 | 1911 | i | 221 | 0 | 1 | c | 1575 | 120 | 2802
2008-10-06 12:19 | 0.02194318 | c | 1522 | 128 | 2932 | c | 1510 | 86 | 1971 | i | 109 | 0 | 1 | c | 1575 | 123 | 2862
2008-10-06 12:20 | 0.02263817 | c | 1523 | 131 | 2992 | c | 1510 | 89 | 2031 | i | 99 | 0 | 1 | c | 1575 | 126 | 2922
2008-10-06 12:21 | 0.02333297 | c | 1524 | 133 | 3052 | c | 1510 | 92 | 2091 | i | 217 | 0 | 1 | c | 1574 | 128 | 2982
2008-10-06 12:22 | 0.02402778 | c | 1524 | 136 | 3112 | c | 1511 | 94 | 2151 | i | 107 | 0 | 1 | c | 1575 | 131 | 3043
2008-10-06 12:23 | 0.02472276 | c | 1525 | 139 | 3172 | c | 1511 | 97 | 2212 | i | 213 | 0 | 1 | c | 1575 | 133 | 3103
2008-10-06 12:24 | 0.02541757 | c | 1525 | 141 | 3232 | c | 1510 | 100 | 2272 | i | 151 | 0 | 1 | c | 1575 | 136 | 3163
2008-10-06 12:25 | 0.02611238 | c | 1525 | 144 | 3293 | c | 1510 | 102 | 2332 | i | 226 | 0 | 1 | c | 1575 | 139 | 3223
2008-10-06 12:26 | 0.02680718 | c | 1525 | 147 | 3353 | c | 1510 | 105 | 2392 | i | 105 | 0 | 1 | c | 1575 | 141 | 3283
2008-10-06 12:27 | 0.02750199 | c | 1525 | 149 | 3413 | c | 1512 | 107 | 2452 | i | 182 | 0 | 1 | c | 1575 | 144 | 3343
2008-10-06 12:28 | 0.0281968 | c | 1525 | 152 | 3473 | c | 1511 | 110 | 2512 | i | 104 | 0 | 1 | c | 1575 | 146 | 3403
2008-10-06 12:29 | 0.02889178 | c | 1525 | 155 | 3533 | c | 1512 | 113 | 2572 | i | 189 | 0 | 1 | c | 1575 | 149 | 3463
2008-10-06 12:30 | 0.02958659 | c | 1525 | 157 | 3593 | c | 1512 | 115 | 2632 | i | 105 | 0 | 1 | c | 1575 | 152 | 3523
2008-10-06 12:31 | 0.03028139 | c | 1527 | 160 | 3653 | c | 1512 | 118 | 2692 | i | 182 | 0 | 1 | c | 1575 | 154 | 3583
2008-10-06 12:32 | 0.03097638 | c | 1527 | 162 | 3713 | c | 1514 | 121 | 2752 | i | 116 | 0 | 1 | c | 1576 | 157 | 3643
2008-10-06 12:33 | 0.03167119 | c | 1527 | 165 | 3773 | c | 1515 | 123 | 2812 | i | 145 | 0 | 1 | c | 1576 | 159 | 3703
2008-10-06 12:34 | 0.03236599 | c | 1527 | 168 | 3833 | c | 1515 | 126 | 2872 | i | 110 | 0 | 1 | c | 1577 | 162 | 3763
2008-10-06 12:35 | 0.0330608 | c | 1527 | 170 | 3893 | c | 1515 | 129 | 2932 | i | 94 | 0 | 1 | c | 1576 | 165 | 3823
2008-10-06 12:36 | 0.03375579 | c | 1527 | 173 | 3953 | c | 1515 | 131 | 2992 | i | 184 | 0 | 1 | c | 1577 | 167 | 3883
2008-10-06 12:37 | 0.03445059 | c | 1528 | 176 | 4013 | c | 1515 | 134 | 3052 | i | 140 | 0 | 1 | c | 1576 | 170 | 3943
2008-10-06 12:38 | 0.0351454 | c | 1529 | 178 | 4073 | c | 1516 | 137 | 3112 | i | 111 | 0 | 1 | c | 1578 | 172 | 4003
2008-10-06 12:39 | 0.03584021 | c | 1529 | 181 | 4133 | c | 1517 | 139 | 3172 | i | 223 | 0 | 1 | c | 1576 | 175 | 4063
2008-10-06 12:40 | 0.03653519 | c | 1529 | 183 | 4193 | c | 1517 | 142 | 3232 | i | 133 | 0 | 1 | c | 1577 | 178 | 4123
2008-10-06 12:41 | 0.03723 | c | 1529 | 186 | 4253 | c | 1517 | 144 | 3292 | i | 145 | 0 | 1 | c | 1575 | 180 | 4183
2008-10-06 12:42 | 0.03792499 | c | 1530 | 189 | 4313 | c | 1518 | 147 | 3352 | i | 102 | 0 | 1 | c | 1576 | 183 | 4243
2008-10-06 12:43 | 0.03861979 | c | 1530 | 191 | 4373 | c | 1519 | 150 | 3412 | i | 131 | 0 | 1 | c | 1577 | 185 | 4303
2008-10-06 12:44 | 0.0393146 | c | 1530 | 194 | 4433 | c | 1519 | 152 | 3472 | i | 96 | 0 | 1 | c | 1578 | 188 | 4363
2008-10-06 12:45 | 0.04000958 | c | 1530 | 197 | 4493 | c | 1518 | 155 | 3532 | i | 97 | 0 | 1 | c | 1577 | 191 | 4424
2008-10-06 12:46 | 0.04070439 | c | 1530 | 199 | 4553 | c | 1520 | 158 | 3593 | i | 194 | 0 | 1 | c | 1577 | 193 | 4484
2008-10-06 12:47 | 0.04139938 | c | 1531 | 202 | 4614 | c | 1520 | 160 | 3653 | i | 206 | 0 | 1 | c | 1577 | 196 | 4544
2008-10-06 12:48 | 0.04209418 | c | 1530 | 204 | 4674 | c | 1520 | 163 | 3713 | i | 159 | 0 | 1 | c | 1578 | 198 | 4604
2008-10-06 12:49 | 0.04278899 | c | 1532 | 207 | 4734 | c | 1520 | 166 | 3773 | i | 101 | 0 | 1 | c | 1578 | 201 | 4664
2008-10-06 12:50 | 0.0434838 | c | 1532 | 210 | 4794 | c | 1521 | 168 | 3833 | i | 144 | 0 | 1 | c | 1578 | 204 | 4724
2008-10-06 12:51 | 0.04417878 | c | 1532 | 212 | 4854 | c | 1520 | 171 | 3893 | i | 223 | 0 | 1 | c | 1578 | 206 | 4784
2008-10-06 12:52 | 0.04487359 | c | 1533 | 215 | 4914 | c | 1523 | 173 | 3953 | i | 164 | 0 | 1 | c | 1580 | 209 | 4844
2008-10-06 12:53 | 0.0455684 | c | 1532 | 218 | 4974 | c | 1522 | 176 | 4013 | i | 135 | 0 | 1 | c | 1580 | 211 | 4904
2008-10-06 12:54 | 0.04626338 | c | 1532 | 220 | 5034 | c | 1522 | 179 | 4073 | i | 190 | 0 | 1 | c | 1580 | 214 | 4964
2008-10-06 12:55 | 0.04695819 | c | 1532 | 223 | 5094 | c | 1522 | 181 | 4133 | i | 153 | 0 | 1 | c | 1580 | 216 | 5024
2008-10-06 12:56 | 0.04765299 | c | 1532 | 225 | 5154 | c | 1522 | 184 | 4193 | i | 138 | 0 | 1 | c | 1580 | 219 | 5084
2008-10-06 12:57 | 0.0483478 | c | 1532 | 228 | 5214 | c | 1522 | 187 | 4253 | i | 220 | 0 | 1 | c | 1580 | 222 | 5144
2008-10-06 12:58 | 0.04904261 | c | 1534 | 231 | 5274 | c | 1525 | 189 | 4313 | i | 223 | 0 | 1 | c | 1581 | 224 | 5204
2008-10-06 12:59 | 0.04973759 | c | 1533 | 233 | 5334 | c | 1525 | 192 | 4373 | i | 138 | 0 | 1 | c | 1580 | 227 | 5264
2008-10-06 13:00 | 0.05043258 | c | 1534 | 236 | 5394 | c | 1525 | 195 | 4433 | i | 96 | 0 | 1 | c | 1580 | 229 | 5324
2008-10-06 13:01 | 0.05112739 | c | 1535 | 239 | 5454 | c | 1525 | 197 | 4493 | i | 184 | 0 | 1 | c | 1580 | 232 | 5384
2008-10-06 13:02 | 0.05182219 | c | 1535 | 241 | 5514 | c | 1525 | 200 | 4553 | i | 128 | 0 | 1 | c | 1580 | 235 | 5444
2008-10-06 13:03 | 0.05251718 | c | 1534 | 244 | 5574 | c | 1526 | 202 | 4613 | i | 101 | 0 | 1 | c | 1580 | 237 | 5504
2008-10-06 13:04 | 0.05321199 | c | 1535 | 246 | 5634 | c | 1527 | 205 | 4673 | i | 193 | 0 | 1 | c | 1580 | 240 | 5564
2008-10-06 13:05 | 0.05390679 | c | 1535 | 249 | 5694 | c | 1527 | 208 | 4733 | i | 144 | 0 | 1 | c | 1580 | 242 | 5624
2008-10-06 13:06 | 0.0546016 | c | 1535 | 252 | 5754 | c | 1527 | 210 | 4793 | i | 194 | 0 | 1 | c | 1581 | 245 | 5684
2008-10-06 13:07 | 0.05529659 | c | 1535 | 254 | 5814 | c | 1527 | 213 | 4853 | i | 223 | 0 | 1 | c | 1581 | 248 | 5744
2008-10-06 13:08 | 0.05599139 | c | 1535 | 257 | 5874 | c | 1527 | 216 | 4913 | i | 108 | 0 | 1 | c | 1582 | 250 | 5805
2008-10-06 13:09 | 0.0566862 | c | 1537 | 260 | 5934 | c | 1529 | 218 | 4974 | i | 105 | 0 | 1 | c | 1583 | 253 | 5865
2008-10-06 13:10 | 0.05738118 | c | 1535 | 262 | 5995 | c | 1528 | 221 | 5034 | i | 109 | 0 | 1 | c | 1582 | 255 | 5925
2008-10-06 13:11 | 0.05807599 | c | 1535 | 265 | 6055 | c | 1527 | 223 | 5094 | i | 188 | 0 | 1 | c | 1582 | 258 | 5985
2008-10-06 13:12 | 0.0587708 | c | 1535 | 267 | 6115 | c | 1527 | 226 | 5154 | i | 187 | 0 | 1 | c | 1582 | 261 | 6045
2008-10-06 13:13 | 0.0594656 | c | 1535 | 270 | 6175 | c | 1530 | 229 | 5214 | i | 105 | 0 | 1 | c | 1582 | 263 | 6105
2008-10-06 13:14 | 0.06016041 | c | 1537 | 273 | 6235 | c | 1530 | 231 | 5274 | i | 105 | 0 | 1 | c | 1584 | 266 | 6165
2008-10-06 13:15 | 0.06085522 | c | 1535 | 275 | 6295 | c | 1530 | 234 | 5334 | i | 111 | 0 | 1 | c | 1583 | 268 | 6225
2008-10-06 13:16 | 0.0615502 | c | 1535 | 278 | 6355 | c | 1530 | 237 | 5394 | i | 226 | 0 | 1 | c | 1582 | 271 | 6285
2008-10-06 13:17 | 0.06224501 | c | 1535 | 281 | 6415 | c | 1530 | 239 | 5454 | i | 169 | 0 | 1 | c | 1583 | 273 | 6345
2008-10-06 13:18 | 0.06294 | c | 1535 | 283 | 6475 | c | 1529 | 242 | 5514 | i | 107 | 0 | 1 | c | 1583 | 276 | 6405
2008-10-06 13:19 | 0.0636348 | c | 1535 | 286 | 6535 | c | 1530 | 244 | 5574 | i | 225 | 0 | 1 | c | 1583 | 279 | 6465
2008-10-06 13:20 | 0.06432961 | c | 1537 | 288 | 6595 | c | 1530 | 247 | 5634 | i | 94 | 0 | 1 | c | 1584 | 281 | 6525
2008-10-06 13:21 | 0.06502441 | c | 1535 | 291 | 6655 | c | 1530 | 250 | 5694 | i | 103 | 0 | 1 | c | 1583 | 284 | 6585
2008-10-06 13:22 | 0.0657194 | c | 1536 | 294 | 6715 | c | 1532 | 252 | 5754 | i | 141 | 0 | 1 | c | 1582 | 286 | 6645
2008-10-06 13:23 | 0.06641421 | c | 1536 | 296 | 6775 | c | 1532 | 255 | 5814 | i | 227 | 0 | 1 | c | 1582 | 289 | 6705
2008-10-06 13:24 | 0.06710901 | c | 1535 | 299 | 6835 | c | 1532 | 258 | 5874 | i | 216 | 0 | 1 | c | 1582 | 292 | 6765
2008-10-06 13:25 | 0.067804 | c | 1535 | 302 | 6895 | c | 1532 | 260 | 5934 | i | 188 | 0 | 1 | c | 1582 | 294 | 6825
2008-10-06 13:26 | 0.06849881 | c | 1536 | 304 | 6955 | c | 1533 | 263 | 5994 | i | 106 | 0 | 1 | c | 1584 | 297 | 6885
2008-10-06 13:27 | 0.06919361 | c | 1535 | 307 | 7015 | c | 1532 | 266 | 6054 | i | 131 | 0 | 1 | c | 1582 | 299 | 6945
2008-10-06 13:28 | 0.06988842 | c | 1535 | 309 | 7075 | c | 1531 | 268 | 6114 | i | 151 | 0 | 1 | c | 1583 | 302 | 7005
2008-10-06 13:29 | 0.07058341 | c | 1534 | 312 | 7135 | c | 1532 | 271 | 6174 | i | 114 | 0 | 1 | c | 1584 | 304 | 7065
2008-10-06 13:30 | 0.07127821 | c | 1535 | 315 | 7195 | c | 1534 | 273 | 6234 | i | 101 | 0 | 1 | c | 1584 | 307 | 7125
2008-10-06 13:31 | 0.0719732 | c | 1535 | 317 | 7255 | c | 1533 | 276 | 6295 | i | 110 | 0 | 1 | c | 1583 | 310 | 7186
2008-10-06 13:32 | 0.072668 | c | 1534 | 320 | 7315 | c | 1533 | 279 | 6355 | i | 165 | 0 | 1 | c | 1585 | 312 | 7246
2008-10-06 13:33 | 0.07336281 | c | 1533 | 323 | 7376 | c | 1533 | 281 | 6415 | i | 202 | 0 | 1 | c | 1584 | 315 | 7306
2008-10-06 13:34 | 0.0740578 | c | 1533 | 325 | 7436 | c | 1531 | 284 | 6475 | i | 111 | 0 | 1 | c | 1585 | 317 | 7366
2008-10-06 13:35 | 0.0747526 | c | 1534 | 328 | 7496 | c | 1533 | 287 | 6535 | i | 101 | 0 | 1 | c | 1585 | 320 | 7426
2008-10-06 13:36 | 0.07544741 | c | 1533 | 330 | 7556 | c | 1532 | 289 | 6595 | i | 108 | 0 | 1 | c | 1584 | 323 | 7486
2008-10-06 13:37 | 0.07614222 | c | 1532 | 333 | 7616 | c | 1533 | 292 | 6655 | i | 160 | 0 | 1 | c | 1585 | 325 | 7546
2008-10-06 13:38 | 0.0768372 | c | 1531 | 336 | 7676 | c | 1533 | 294 | 6715 | i | 112 | 0 | 1 | c | 1585 | 328 | 7606
2008-10-06 13:39 | 0.07753201 | c | 1531 | 338 | 7736 | c | 1534 | 297 | 6775 | i | 145 | 0 | 1 | c | 1585 | 330 | 7666
2008-10-06 13:40 | 0.07822682 | c | 1531 | 341 | 7796 | c | 1530 | 300 | 6835 | i | 201 | 0 | 1 | c | 1585 | 333 | 7726
2008-10-06 13:41 | 0.0789218 | c | 1530 | 344 | 7856 | c | 1534 | 302 | 6895 | i | 187 | 0 | 1 | c | 1585 | 336 | 7786
2008-10-06 13:42 | 0.07961661 | c | 1530 | 346 | 7916 | c | 1534 | 305 | 6955 | i | 139 | 0 | 1 | c | 1585 | 338 | 7846
2008-10-06 13:43 | 0.0803116 | c | 1530 | 349 | 7976 | c | 1534 | 308 | 7015 | i | 178 | 0 | 1 | c | 1585 | 341 | 7906
2008-10-06 13:44 | 0.0810064 | c | 1532 | 352 | 8036 | c | 1536 | 310 | 7075 | i | 105 | 0 | 1 | c | 1587 | 343 | 7966
2008-10-06 13:45 | 0.08170121 | c | 1531 | 354 | 8096 | c | 1535 | 313 | 7135 | i | 203 | 0 | 1 | c | 1586 | 346 | 8026
2008-10-06 13:46 | 0.08239601 | c | 1531 | 357 | 8156 | c | 1535 | 315 | 7195 | i | 116 | 0 | 1 | c | 1586 | 348 | 8086
2008-10-06 13:47 | 0.08309082 | c | 1530 | 359 | 8216 | c | 1534 | 318 | 7255 | i | 100 | 0 | 1 | c | 1585 | 351 | 8146
2008-10-06 13:48 | 0.08378581 | c | 1530 | 362 | 8276 | c | 1535 | 321 | 7315 | i | 202 | 0 | 1 | c | 1585 | 354 | 8206
2008-10-06 13:49 | 0.08448079 | c | 1531 | 365 | 8336 | c | 1535 | 323 | 7375 | i | 170 | 0 | 1 | c | 1586 | 356 | 8266
2008-10-06 13:50 | 0.0851756 | c | 1531 | 367 | 8396 | c | 1535 | 326 | 7435 | i | 202 | 0 | 1 | c | 1586 | 359 | 8326
2008-10-06 13:51 | 0.08587041 | c | 1530 | 370 | 8456 | c | 1534 | 329 | 7495 | i | 199 | 0 | 1 | c | 1586 | 361 | 8386
2008-10-06 13:52 | 0.08656539 | c | 1531 | 373 | 8516 | c | 1535 | 331 | 7555 | i | 134 | 0 | 1 | c | 1587 | 364 | 8446
2008-10-06 13:53 | 0.0872602 | c | 1532 | 375 | 8576 | c | 1535 | 334 | 7615 | i | 102 | 0 | 1 | c | 1587 | 367 | 8507
2008-10-06 13:54 | 0.08795501 | c | 1530 | 378 | 8636 | c | 1535 | 336 | 7676 | i | 145 | 0 | 1 | c | 1586 | 369 | 8567
2008-10-06 13:55 | 0.08864981 | c | 1531 | 380 | 8696 | c | 1535 | 339 | 7736 | i | 99 | 0 | 1 | c | 1585 | 372 | 8627
2008-10-06 13:56 | 0.0893448 | c | 1531 | 383 | 8757 | c | 1535 | 342 | 7796 | i | 162 | 0 | 1 | c | 1588 | 374 | 8687
2008-10-06 13:57 | 0.09003961 | c | 1530 | 386 | 8817 | c | 1535 | 344 | 7856 | i | 188 | 0 | 1 | c | 1586 | 377 | 8747
2008-10-06 13:58 | 0.09073441 | c | 1530 | 388 | 8877 | c | 1535 | 347 | 7916 | i | 100 | 0 | 1 | c | 1586 | 380 | 8807
2008-10-06 13:59 | 0.09142922 | c | 1532 | 391 | 8937 | c | 1536 | 350 | 7976 | i | 100 | 0 | 1 | c | 1587 | 382 | 8867
2008-10-06 14:00 | 0.09212402 | c | 1531 | 394 | 8997 | c | 1535 | 352 | 8036 | i | 204 | 0 | 1 | c | 1587 | 385 | 8927
2008-10-06 14:01 | 0.09281901 | c | 1531 | 396 | 9057 | c | 1535 | 355 | 8096 | i | 180 | 0 | 1 | c | 1587 | 387 | 8987
2008-10-06 14:02 | 0.09351382 | c | 1530 | 399 | 9117 | c | 1533 | 357 | 8156 | i | 157 | 0 | 1 | c | 1586 | 390 | 9047
2008-10-06 14:03 | 0.09420862 | c | 1531 | 401 | 9177 | c | 1534 | 360 | 8216 | i | 102 | 0 | 1 | c | 1587 | 392 | 9107
2008-10-06 14:04 | 0.09490361 | c | 1531 | 404 | 9237 | c | 1533 | 363 | 8276 | i | 142 | 0 | 1 | c | 1587 | 395 | 9167
2008-10-06 14:05 | 0.0955986 | c | 1530 | 407 | 9297 | c | 1533 | 365 | 8336 | i | 131 | 0 | 1 | c | 1588 | 398 | 9227
2008-10-06 14:06 | 0.0962934 | c | 1531 | 409 | 9357 | c | 1535 | 368 | 8396 | i | 158 | 0 | 1 | c | 1588 | 400 | 9287
2008-10-06 14:07 | 0.09698821 | c | 1530 | 412 | 9417 | c | 1535 | 371 | 8456 | i | 144 | 0 | 1 | c | 1587 | 403 | 9347
2008-10-06 14:08 | 0.09768302 | c | 1530 | 415 | 9477 | c | 1534 | 373 | 8516 | i | 136 | 0 | 1 | c | 1587 | 405 | 9407
2008-10-06 14:09 | 0.098378 | c | 1531 | 417 | 9537 | c | 1535 | 376 | 8576 | i | 102 | 0 | 1 | c | 1589 | 408 | 9467
2008-10-06 14:10 | 0.09907281 | c | 1530 | 420 | 9597 | c | 1533 | 378 | 8636 | i | 184 | 0 | 1 | c | 1588 | 411 | 9527
2008-10-06 14:11 | 0.0997678 | c | 1531 | 422 | 9657 | c | 1533 | 381 | 8696 | i | 165 | 0 | 1 | c | 1588 | 413 | 9587
2008-10-06 14:12 | 0.1004626 | c | 1530 | 425 | 9717 | c | 1532 | 384 | 8756 | i | 164 | 0 | 1 | c | 1588 | 416 | 9647
2008-10-06 14:13 | 0.1011574 | c | 1530 | 428 | 9777 | c | 1536 | 386 | 8816 | i | 133 | 0 | 1 | c | 1589 | 418 | 9707
2008-10-06 14:14 | 0.1018524 | c | 1530 | 430 | 9837 | c | 1535 | 389 | 8876 | i | 114 | 0 | 1 | c | 1588 | 421 | 9767
2008-10-06 14:15 | 0.1025472 | c | 1531 | 433 | 9897 | c | 1536 | 392 | 8936 | i | 105 | 0 | 1 | c | 1588 | 423 | 9828
2008-10-06 14:16 | 0.103242 | c | 1530 | 436 | 9957 | c | 1535 | 394 | 8997 | i | 136 | 0 | 1 | c | 1588 | 426 | 9888
2008-10-06 14:17 | 0.1039368 | c | 1530 | 438 | 10017 | c | 1535 | 397 | 9057 | i | 131 | 0 | 1 | c | 1588 | 429 | 9948
2008-10-06 14:18 | 0.1046316 | c | 1531 | 441 | 10078 | c | 1536 | 399 | 9117 | i | 111 | 0 | 1 | c | 1589 | 431 | 10008
2008-10-06 14:19 | 0.1053264 | c | 1530 | 444 | 10138 | c | 1535 | 402 | 9177 | i | 120 | 0 | 1 | c | 1589 | 434 | 10068
2008-10-06 14:20 | 0.1060214 | c | 1530 | 446 | 10198 | c | 1535 | 405 | 9237 | i | 200 | 0 | 1 | c | 1589 | 436 | 10128
2008-10-06 14:21 | 0.1067162 | c | 1530 | 449 | 10258 | c | 1535 | 407 | 9297 | i | 118 | 0 | 1 | c | 1590 | 439 | 10188
2008-10-06 14:22 | 0.107411 | c | 1531 | 451 | 10318 | c | 1536 | 410 | 9357 | i | 201 | 0 | 1 | c | 1590 | 442 | 10248
2008-10-06 14:23 | 0.108106 | c | 1530 | 454 | 10378 | c | 1535 | 413 | 9417 | i | 200 | 0 | 1 | c | 1589 | 444 | 10308
2008-10-06 14:24 | 0.1088008 | c | 1531 | 457 | 10438 | c | 1535 | 415 | 9477 | i | 152 | 0 | 1 | c | 1590 | 447 | 10368
2008-10-06 14:25 | 0.1094956 | c | 1531 | 459 | 10498 | c | 1534 | 418 | 9537 | i | 136 | 0 | 1 | c | 1591 | 449 | 10428
2008-10-06 14:26 | 0.1101904 | c | 1530 | 462 | 10558 | c | 1536 | 420 | 9597 | i | 173 | 0 | 1 | c | 1590 | 452 | 10488
2008-10-06 14:27 | 0.1108854 | c | 1530 | 465 | 10618 | c | 1537 | 423 | 9657 | i | 174 | 0 | 1 | c | 1590 | 454 | 10548
2008-10-06 14:28 | 0.1115802 | c | 1530 | 467 | 10678 | c | 1538 | 426 | 9717 | i | 112 | 0 | 1 | c | 1590 | 457 | 10608
2008-10-06 14:29 | 0.112275 | c | 1530 | 470 | 10738 | c | 1538 | 428 | 9777 | i | 178 | 0 | 1 | c | 1591 | 460 | 10668
2008-10-06 14:30 | 0.11297 | c | 1530 | 472 | 10798 | c | 1536 | 431 | 9837 | i | 202 | 0 | 1 | c | 1590 | 462 | 10728
2008-10-06 14:31 | 0.1136648 | c | 1530 | 475 | 10858 | c | 1538 | 434 | 9897 | i | 195 | 0 | 1 | c | 1590 | 465 | 10788
2008-10-06 14:32 | 0.1143596 | c | 1530 | 478 | 10918 | c | 1536 | 436 | 9957 | i | 173 | 0 | 1 | c | 1590 | 467 | 10848
2008-10-06 14:33 | 0.1150544 | c | 1530 | 480 | 10978 | c | 1537 | 439 | 10017 | i | 113 | 0 | 1 | c | 1590 | 470 | 10908
2008-10-06 14:34 | 0.1157494 | c | 1530 | 483 | 11038 | c | 1537 | 441 | 10077 | i | 171 | 0 | 1 | c | 1591 | 473 | 10968
2008-10-06 14:35 | 0.1164442 | c | 1530 | 486 | 11098 | c | 1538 | 444 | 10137 | i | 203 | 0 | 1 | c | 1591 | 475 | 11028
2008-10-06 14:36 | 0.1171392 | c | 1530 | 488 | 11158 | c | 1537 | 447 | 10197 | i | 185 | 0 | 1 | c | 1591 | 478 | 11088
2008-10-06 14:37 | 0.117834 | c | 1530 | 491 | 11218 | c | 1537 | 449 | 10257 | i | 171 | 0 | 1 | c | 1592 | 480 | 11148
2008-10-06 14:38 | 0.118529 | c | 1531 | 493 | 11278 | c | 1539 | 452 | 10318 | i | 115 | 0 | 1 | c | 1592 | 483 | 11209
2008-10-06 14:39 | 0.1192238 | c | 1531 | 496 | 11338 | c | 1537 | 455 | 10378 | i | 174 | 0 | 1 | c | 1593 | 485 | 11269
2008-10-06 14:40 | 0.1199186 | c | 1530 | 499 | 11399 | c | 1537 | 457 | 10438 | i | 198 | 0 | 1 | c | 1592 | 488 | 11329
2008-10-06 14:41 | 0.1206136 | c | 1530 | 501 | 11459 | c | 1538 | 460 | 10498 | i | 141 | 0 | 1 | c | 1592 | 491 | 11389
2008-10-06 14:42 | 0.1213084 | c | 1531 | 504 | 11519 | c | 1538 | 462 | 10558 | i | 137 | 0 | 1 | c | 1592 | 493 | 11449
2008-10-06 14:43 | 0.1220032 | c | 1531 | 507 | 11579 | c | 1535 | 465 | 10618 | i | 202 | 0 | 1 | c | 1593 | 496 | 11509
2008-10-06 14:44 | 0.122698 | c | 1530 | 509 | 11639 | c | 1537 | 468 | 10678 | i | 193 | 0 | 1 | c | 1592 | 498 | 11569
2008-10-06 14:45 | 0.123393 | c | 1531 | 512 | 11699 | c | 1537 | 470 | 10738 | i | 108 | 0 | 1 | c | 1593 | 501 | 11629
2008-10-06 14:46 | 0.1240878 | c | 1531 | 514 | 11759 | c | 1536 | 473 | 10798 | i | 120 | 0 | 1 | c | 1593 | 504 | 11689
2008-10-06 14:47 | 0.1247826 | c | 1530 | 517 | 11819 | c | 1537 | 476 | 10858 | i | 138 | 0 | 1 | c | 1592 | 506 | 11749
2008-10-06 14:48 | 0.1254774 | c | 1532 | 520 | 11879 | c | 1539 | 478 | 10918 | i | 141 | 0 | 1 | c | 1594 | 509 | 11809
2008-10-06 14:49 | 0.1261722 | c | 1530 | 522 | 11939 | c | 1537 | 481 | 10978 | i | 193 | 0 | 1 | c | 1592 | 511 | 11869
2008-10-06 14:50 | 0.1268672 | c | 1530 | 525 | 11999 | c | 1537 | 483 | 11038 | i | 201 | 0 | 1 | c | 1592 | 514 | 11929
2008-10-06 14:51 | 0.1275622 | c | 1530 | 528 | 12059 | c | 1537 | 486 | 11098 | i | 183 | 0 | 1 | c | 1592 | 516 | 11989
2008-10-06 14:52 | 0.128257 | c | 1530 | 530 | 12119 | c | 1537 | 489 | 11158 | i | 144 | 0 | 1 | c | 1592 | 519 | 12049
2008-10-06 14:53 | 0.1289518 | c | 1530 | 533 | 12179 | c | 1538 | 491 | 11218 | i | 140 | 0 | 1 | c | 1593 | 522 | 12109
2008-10-06 14:54 | 0.1296468 | c | 1530 | 535 | 12239 | c | 1538 | 494 | 11278 | i | 196 | 0 | 1 | c | 1594 | 524 | 12169
2008-10-06 14:55 | 0.1303416 | c | 1531 | 538 | 12299 | c | 1539 | 496 | 11338 | i | 100 | 0 | 1 | c | 1594 | 527 | 12229
2008-10-06 14:56 | 0.1310364 | c | 1531 | 541 | 12359 | c | 1540 | 499 | 11398 | i | 100 | 0 | 1 | c | 1595 | 529 | 12289
2008-10-06 14:57 | 0.1317312 | c | 1530 | 543 | 12419 | c | 1538 | 502 | 11458 | i | 201 | 0 | 1 | c | 1595 | 532 | 12349
2008-10-06 14:58 | 0.1324262 | c | 1530 | 546 | 12479 | c | 1538 | 504 | 11518 | i | 142 | 0 | 1 | c | 1595 | 534 | 12409
2008-10-06 14:59 | 0.133121 | c | 1530 | 549 | 12539 | c | 1538 | 507 | 11578 | i | 141 | 0 | 1 | c | 1595 | 537 | 12469
2008-10-06 15:00 | 0.1338158 | c | 1532 | 551 | 12599 | c | 1540 | 510 | 11638 | i | 134 | 0 | 1 | c | 1595 | 540 | 12530
2008-10-06 15:01 | 0.1345108 | c | 1531 | 554 | 12659 | c | 1539 | 512 | 11699 | i | 125 | 0 | 1 | c | 1596 | 542 | 12590
2008-10-06 15:02 | 0.1352056 | c | 1530 | 557 | 12720 | c | 1540 | 515 | 11759 | i | 202 | 0 | 1 | c | 1595 | 545 | 12650
2008-10-06 15:03 | 0.1359004 | c | 1530 | 559 | 12780 | c | 1537 | 518 | 11819 | i | 182 | 0 | 1 | c | 1595 | 547 | 12710
2008-10-06 15:04 | 0.1365952 | c | 1531 | 562 | 12840 | c | 1539 | 520 | 11879 | i | 154 | 0 | 1 | c | 1595 | 550 | 12770
2008-10-06 15:05 | 0.13729 | c | 1531 | 564 | 12900 | c | 1539 | 523 | 11939 | i | 140 | 0 | 1 | c | 1596 | 553 | 12830
2008-10-06 15:06 | 0.137985 | c | 1531 | 567 | 12960 | c | 1540 | 525 | 11999 | i | 142 | 0 | 1 | c | 1597 | 555 | 12890
2008-10-06 15:07 | 0.1386798 | c | 1530 | 570 | 13020 | c | 1539 | 528 | 12059 | i | 201 | 0 | 1 | c | 1595 | 558 | 12950
2008-10-06 15:08 | 0.1393746 | c | 1530 | 572 | 13080 | c | 1540 | 531 | 12119 | i | 201 | 0 | 1 | c | 1595 | 560 | 13010
2008-10-06 15:09 | 0.1400696 | c | 1530 | 575 | 13140 | c | 1540 | 533 | 12179 | i | 202 | 0 | 1 | c | 1595 | 563 | 13070
2008-10-06 15:10 | 0.1407644 | c | 1531 | 578 | 13200 | c | 1541 | 536 | 12239 | i | 193 | 0 | 1 | c | 1596 | 565 | 13130
2008-10-06 15:11 | 0.1414592 | c | 1530 | 580 | 13260 | c | 1540 | 538 | 12299 | i | 147 | 0 | 1 | c | 1595 | 568 | 13190
2008-10-06 15:12 | 0.1421542 | c | 1531 | 583 | 13320 | c | 1540 | 541 | 12359 | i | 136 | 0 | 1 | c | 1596 | 571 | 13250
2008-10-06 15:13 | 0.142849 | c | 1530 | 585 | 13380 | c | 1540 | 544 | 12419 | i | 146 | 0 | 1 | c | 1596 | 573 | 13310
2008-10-06 15:14 | 0.1435438 | c | 1531 | 588 | 13440 | c | 1540 | 546 | 12479 | i | 104 | 0 | 1 | c | 1598 | 576 | 13370
2008-10-06 15:15 | 0.1442386 | c | 1531 | 591 | 13500 | c | 1541 | 549 | 12539 | i | 100 | 0 | 1 | c | 1598 | 578 | 13430
2008-10-06 15:16 | 0.1449336 | c | 1531 | 593 | 13560 | c | 1541 | 552 | 12599 | i | 102 | 0 | 1 | c | 1597 | 581 | 13490
2008-10-06 15:17 | 0.1456284 | c | 1530 | 596 | 13620 | c | 1541 | 554 | 12659 | i | 200 | 0 | 1 | c | 1598 | 583 | 13550
2008-10-06 15:18 | 0.1463232 | c | 1530 | 599 | 13680 | c | 1540 | 557 | 12719 | i | 155 | 0 | 1 | c | 1597 | 586 | 13610
2008-10-06 15:19 | 0.1470182 | d | 1317 | 0 | 12 | c | 1540 | 559 | 12779 | i | 123 | 0 | 1 | c | 1600 | 589 | 13670
2008-10-06 15:20 | 0.147713 | d | 1307 | 3 | 71 | c | 1535 | 562 | 12839 | i | 115 | 0 | 1 | c | 1600 | 591 | 13730
2008-10-06 15:21 | 0.1484078 | d | 1302 | 6 | 131 | c | 1537 | 565 | 12899 | i | 196 | 0 | 1 | c | 1600 | 594 | 13790
2008-10-06 15:22 | 0.1491028 | d | 1298 | 9 | 190 | c | 1537 | 567 | 12959 | i | 199 | 0 | 1 | c | 1600 | 596 | 13851
2008-10-06 15:23 | 0.1497976 | m | 1336 | 12 | 249 | c | 1542 | 570 | 13020 | i | 199 | 0 | 1 | c | 1600 | 599 | 13911
2008-10-06 15:24 | 0.1504924 | d | 1290 | 15 | 309 | c | 1543 | 573 | 13080 | i | 95 | 0 | 1 | d | 1278 | 0 | 20
2008-10-06 15:25 | 0.1511874 | d | 1286 | 18 | 369 | c | 1542 | 575 | 13140 | i | 115 | 0 | 1 | d | 1270 | 3 | 80
2008-10-06 15:26 | 0.1518822 | d | 1284 | 21 | 428 | c | 1543 | 578 | 13200 | i | 106 | 0 | 1 | d | 1265 | 6 | 139
2008-10-06 15:27 | 0.152577 | d | 1281 | 24 | 488 | c | 1543 | 580 | 13260 | i | 105 | 0 | 1 | d | 1261 | 9 | 199
2008-10-06 15:28 | 0.1532718 | d | 1278 | 27 | 547 | c | 1543 | 583 | 13320 | i | 185 | 0 | 1 | d | 1257 | 12 | 258
2008-10-06 15:29 | 0.1539668 | d | 1277 | 30 | 606 | c | 1542 | 586 | 13380 | i | 117 | 0 | 1 | d | 1255 | 15 | 317
2008-10-06 15:30 | 0.1546616 | d | 1275 | 33 | 666 | c | 1543 | 588 | 13440 | i | 181 | 0 | 1 | d | 1252 | 18 | 377
2008-10-06 15:31 | 0.1553564 | d | 1272 | 36 | 725 | c | 1545 | 591 | 13500 | i | 97 | 0 | 1 | d | 1250 | 21 | 436
2008-10-06 15:32 | 0.1560514 | d | 1270 | 38 | 785 | c | 1542 | 593 | 13560 | i | 149 | 0 | 1 | d | 1247 | 24 | 496
2008-10-06 15:34 | 0.1567462 | d | 1270 | 41 | 844 | c | 1545 | 596 | 13620 | i | 115 | 0 | 1 | d | 1245 | 26 | 555
2008-10-06 15:35 | 0.1574412 | d | 1267 | 44 | 903 | c | 1545 | 599 | 13680 | i | 142 | 0 | 1 | d | 1242 | 29 | 614
2008-10-06 15:36 | 0.158136 | d | 1265 | 47 | 963 | d | 1332 | 0 | 16 | i | 160 | 0 | 1 | d | 1237 | 32 | 674
2008-10-06 15:37 | 0.1588308 | d | 1262 | 50 | 1023 | d | 1322 | 3 | 75 | i | 131 | 0 | 1 | d | 1237 | 35 | 734
2008-10-06 15:38 | 0.1595256 | d | 1261 | 53 | 1082 | d | 1317 | 6 | 135 | i | 88 | 0 | 1 | d | 1235 | 38 | 793
2008-10-06 15:39 | 0.1602204 | d | 1260 | 56 | 1142 | d | 1313 | 9 | 194 | i | 115 | 0 | 1 | d | 1233 | 41 | 852
2008-10-06 15:40 | 0.1609154 | d | 1257 | 59 | 1201 | d | 1307 | 12 | 253 | i | 134 | 0 | 1 | d | 1232 | 43 | 912
2008-10-06 15:41 | 0.1616104 | d | 1255 | 62 | 1260 | d | 1304 | 15 | 313 | i | 89 | 0 | 1 | d | 1230 | 46 | 971
2008-10-06 15:42 | 0.1623052 | d | 1253 | 65 | 1320 | d | 1300 | 18 | 372 | i | 110 | 0 | 1 | d | 1228 | 49 | 1031
2008-10-06 15:43 | 0.163 | d | 1252 | 67 | 1379 | d | 1297 | 21 | 432 | i | 145 | 0 | 1 | d | 1227 | 52 | 1090
2008-10-06 15:44 | 0.163695 | d | 1250 | 70 | 1439 | d | 1294 | 24 | 491 | i | 89 | 0 | 1 | m | 1289 | 55 | 1149
2008-10-06 15:45 | 0.1643898 | d | 1249 | 73 | 1498 | d | 1292 | 27 | 551 | i | 97 | 0 | 1 | d | 1225 | 57 | 1209
2008-10-06 15:46 | 0.1650846 | d | 1247 | 76 | 1557 | d | 1289 | 30 | 610 | i | 90 | 0 | 1 | d | 1223 | 60 | 1269
2008-10-06 15:47 | 0.1657794 | d | 1245 | 79 | 1617 | d | 1287 | 33 | 670 | i | 100 | 0 | 1 | d | 1222 | 63 | 1328
2008-10-06 15:48 | 0.1664744 | d | 1245 | 82 | 1677 | d | 1285 | 36 | 729 | i | 86 | 0 | 1 | d | 1220 | 66 | 1388
2008-10-06 15:49 | 0.1671692 | d | 1242 | 85 | 1736 | d | 1282 | 39 | 789 | i | 127 | 0 | 1 | d | 1220 | 69 | 1447
2008-10-06 15:50 | 0.167864 | d | 1240 | 87 | 1796 | d | 1280 | 42 | 848 | i | 111 | 0 | 1 | d | 1218 | 71 | 1506
2008-10-06 15:51 | 0.168559 | d | 1240 | 90 | 1855 | d | 1280 | 45 | 907 | i | 144 | 0 | 1 | d | 1217 | 74 | 1566
2008-10-06 15:52 | 0.1692538 | d | 1237 | 93 | 1914 | d | 1277 | 48 | 967 | i | 142 | 0 | 1 | d | 1215 | 77 | 1625
2008-10-06 15:53 | 0.1699486 | d | 1237 | 96 | 1974 | d | 1275 | 51 | 1026 | i | 146 | 0 | 1 | d | 1215 | 80 | 1685
2008-10-06 15:54 | 0.1706434 | d | 1235 | 99 | 2033 | d | 1273 | 54 | 1086 | i | 129 | 0 | 1 | d | 1212 | 83 | 1744
2008-10-06 15:55 | 0.1713383 | d | 1232 | 102 | 2093 | d | 1272 | 57 | 1146 | i | 84 | 0 | 1 | d | 1212 | 85 | 1803
2008-10-06 15:56 | 0.1720332 | d | 1232 | 104 | 2152 | d | 1270 | 60 | 1205 | i | 130 | 0 | 1 | d | 1212 | 88 | 1863
2008-10-06 15:57 | 0.1727282 | d | 1230 | 107 | 2212 | d | 1267 | 62 | 1264 | i | 177 | 0 | 1 | d | 1210 | 91 | 1923
2008-10-06 15:58 | 0.173423 | d | 1229 | 110 | 2271 | d | 1267 | 65 | 1324 | i | 144 | 0 | 1 | d | 1210 | 94 | 1982
2008-10-06 15:59 | 0.1741178 | d | 1227 | 113 | 2331 | d | 1265 | 68 | 1383 | i | 110 | 0 | 1 | d | 1207 | 97 | 2042
2008-10-06 16:00 | 0.1748128 | d | 1227 | 116 | 2390 | d | 1263 | 71 | 1443 | i | 170 | 0 | 1 | d | 1207 | 99 | 2101
2008-10-06 16:01 | 0.1755076 | m | 1265 | 118 | 2449 | d | 1262 | 74 | 1502 | i | 144 | 0 | 1 | d | 1205 | 102 | 2160
2008-10-06 16:02 | 0.1762026 | d | 1223 | 121 | 2509 | d | 1260 | 77 | 1561 | i | 166 | 0 | 1 | d | 1205 | 105 | 2220
2008-10-06 16:03 | 0.1768974 | d | 1222 | 124 | 2568 | d | 1259 | 80 | 1621 | i | 81 | 0 | 1 | d | 1204 | 108 | 2279
2008-10-06 16:04 | 0.1775922 | d | 1220 | 127 | 2628 | d | 1257 | 83 | 1680 | i | 85 | 0 | 1 | d | 1203 | 110 | 2339
2008-10-06 16:05 | 0.178287 | d | 1220 | 130 | 2687 | d | 1255 | 86 | 1740 | i | 174 | 0 | 1 | d | 1202 | 113 | 2398
2008-10-06 16:06 | 0.178982 | d | 1217 | 132 | 2747 | m | 1255 | 88 | 1799 | i | 108 | 0 | 1 | d | 1201 | 116 | 2458
2008-10-06 16:07 | 0.1796768 | d | 1215 | 135 | 2806 | d | 1254 | 91 | 1859 | i | 177 | 0 | 1 | d | 1200 | 119 | 2517
2008-10-06 16:08 | 0.1803716 | d | 1215 | 138 | 2866 | d | 1252 | 94 | 1918 | i | 180 | 0 | 1 | d | 1200 | 121 | 2577
2008-10-06 16:09 | 0.1810664 | d | 1212 | 141 | 2925 | d | 1250 | 97 | 1978 | i | 80 | 0 | 1 | d | 1197 | 124 | 2636
2008-10-06 16:10 | 0.1817612 | d | 1211 | 144 | 2985 | d | 1250 | 100 | 2037 | i | 115 | 0 | 1 | d | 1197 | 127 | 2696
2008-10-06 16:11 | 0.1824561 | d | 1210 | 146 | 3044 | d | 1247 | 103 | 2097 | i | 130 | 0 | 1 | d | 1197 | 130 | 2755
2008-10-06 16:12 | 0.183151 | d | 1207 | 149 | 3103 | d | 1246 | 106 | 2156 | i | 136 | 0 | 1 | d | 1195 | 132 | 2814
2008-10-06 16:13 | 0.1838458 | d | 1207 | 152 | 3163 | d | 1245 | 109 | 2215 | i | 165 | 0 | 1 | d | 1195 | 135 | 2874
2008-10-06 16:14 | 0.1845407 | d | 1205 | 155 | 3222 | d | 1243 | 111 | 2275 | i | 99 | 0 | 1 | d | 1193 | 138 | 2933
2008-10-06 16:15 | 0.1852356 | d | 1205 | 157 | 3282 | d | 1242 | 114 | 2335 | i | 163 | 0 | 1 | d | 1192 | 140 | 2993
2008-10-06 16:16 | 0.1859304 | d | 1202 | 160 | 3341 | d | 1241 | 117 | 2394 | i | 108 | 0 | 1 | d | 1192 | 143 | 3052
2008-10-06 16:17 | 0.1866253 | d | 1201 | 163 | 3401 | d | 1240 | 120 | 2453 | i | 86 | 0 | 1 | d | 1190 | 146 | 3112
2008-10-06 16:18 | 0.1873201 | d | 1200 | 166 | 3460 | d | 1238 | 123 | 2513 | i | 176 | 0 | 1 | d | 1190 | 149 | 3171
2008-10-06 16:19 | 0.188015 | d | 1198 | 168 | 3520 | d | 1237 | 126 | 2572 | i | 89 | 0 | 1 | d | 1190 | 151 | 3231
2008-10-06 16:20 | 0.1887099 | d | 1196 | 171 | 3579 | d | 1235 | 128 | 2632 | i | 93 | 0 | 1 | d | 1188 | 154 | 3290
2008-10-06 16:21 | 0.1894047 | d | 1195 | 174 | 3639 | d | 1235 | 131 | 2691 | i | 104 | 0 | 1 | m | 1249 | 157 | 3349
2008-10-06 16:22 | 0.1900996 | d | 1193 | 177 | 3698 | d | 1235 | 134 | 2750 | i | 153 | 0 | 1 | d | 1187 | 160 | 3409
2008-10-06 16:23 | 0.1907945 | d | 1192 | 179 | 3757 | d | 1232 | 137 | 2810 | i | 160 | 0 | 1 | d | 1185 | 162 | 3468
2008-10-06 16:24 | 0.1914893 | d | 1190 | 182 | 3817 | d | 1232 | 140 | 2869 | i | 108 | 0 | 1 | d | 1185 | 165 | 3528
2008-10-06 16:25 | 0.1921842 | d | 1189 | 185 | 3876 | d | 1230 | 143 | 2929 | i | 177 | 0 | 1 | d | 1184 | 168 | 3587
2008-10-06 16:26 | 0.1928791 | d | 1187 | 188 | 3936 | d | 1230 | 145 | 2989 | i | 94 | 0 | 1 | d | 1182 | 170 | 3647
2008-10-06 16:27 | 0.1935739 | d | 1185 | 190 | 3996 | d | 1227 | 148 | 3048 | i | 93 | 0 | 1 | d | 1182 | 173 | 3706
2008-10-06 16:28 | 0.1942688 | d | 1185 | 193 | 4055 | d | 1227 | 151 | 3107 | i | 149 | 0 | 1 | d | 1182 | 176 | 3766
2008-10-06 16:29 | 0.1949637 | d | 1182 | 196 | 4114 | d | 1226 | 154 | 3167 | i | 139 | 0 | 1 | d | 1180 | 179 | 3825
2008-10-06 16:30 | 0.1956586 | d | 1180 | 198 | 4174 | d | 1225 | 157 | 3226 | i | 79 | 0 | 1 | d | 1180 | 181 | 3885
2008-10-06 16:31 | 0.1963534 | d | 1179 | 201 | 4233 | d | 1222 | 159 | 3286 | i | 80 | 0 | 1 | d | 1180 | 184 | 3944
2008-10-06 16:32 | 0.1970482 | d | 1177 | 204 | 4293 | d | 1222 | 162 | 3345 | i | 174 | 0 | 1 | d | 1179 | 187 | 4003
2008-10-06 16:33 | 0.1977432 | d | 1175 | 206 | 4352 | d | 1221 | 165 | 3404 | i | 97 | 0 | 1 | d | 1177 | 189 | 4063
2008-10-06 16:34 | 0.198438 | d | 1172 | 209 | 4411 | d | 1220 | 168 | 3464 | i | 175 | 0 | 1 | d | 1176 | 192 | 4122
2008-10-06 16:35 | 0.1991328 | d | 1170 | 212 | 4471 | d | 1220 | 171 | 3524 | i | 138 | 0 | 1 | d | 1175 | 195 | 4182
2008-10-06 16:36 | 0.1998277 | d | 1168 | 214 | 4530 | d | 1217 | 173 | 3583 | i | 94 | 0 | 1 | d | 1175 | 197 | 4241
2008-10-06 16:37 | 0.2005226 | d | 1165 | 217 | 4590 | d | 1216 | 176 | 3643 | i | 165 | 0 | 1 | d | 1174 | 200 | 4301
2008-10-06 16:38 | 0.2012174 | m | 1163 | 220 | 4649 | d | 1215 | 179 | 3702 | i | 96 | 0 | 1 | d | 1172 | 203 | 4360
2008-10-06 16:39 | 0.2019123 | d | 1160 | 223 | 4709 | d | 1215 | 182 | 3761 | i | 99 | 0 | 1 | d | 1172 | 205 | 4420
2008-10-06 16:40 | 0.2026072 | d | 1157 | 225 | 4768 | d | 1212 | 185 | 3821 | i | 77 | 0 | 1 | d | 1171 | 208 | 4479
2008-10-06 16:41 | 0.203302 | d | 1155 | 228 | 4828 | d | 1212 | 187 | 3880 | i | 175 | 0 | 1 | d | 1170 | 211 | 4539
2008-10-06 16:42 | 0.2039969 | d | 1152 | 230 | 4887 | d | 1210 | 190 | 3940 | i | 154 | 0 | 1 | d | 1170 | 214 | 4598
2008-10-06 16:43 | 0.2046917 | d | 1147 | 233 | 4947 | d | 1210 | 193 | 3999 | i | 168 | 0 | 1 | d | 1170 | 216 | 4657
2008-10-06 16:44 | 0.2053865 | d | 1145 | 236 | 5006 | d | 1209 | 196 | 4058 | i | 80 | 0 | 1 | d | 1167 | 219 | 4717
2008-10-06 16:45 | 0.2060815 | d | 1140 | 238 | 5065 | d | 1207 | 198 | 4118 | i | 102 | 0 | 1 | d | 1167 | 222 | 4776
2008-10-06 16:46 | 0.2067764 | d | 1135 | 241 | 5125 | d | 1206 | 201 | 4178 | i | 150 | 0 | 1 | d | 1166 | 224 | 4836
2008-10-06 16:47 | 0.2074712 | d | 1130 | 244 | 5185 | d | 1205 | 204 | 4237 | i | 156 | 0 | 1 | d | 1165 | 227 | 4896
2008-10-06 16:48 | 0.2081661 | d | 1122 | 246 | 5244 | d | 1203 | 207 | 4297 | i | 117 | 0 | 1 | d | 1165 | 230 | 4955
2008-10-06 16:49 | 0.2088609 | d | 1115 | 249 | 5303 | d | 1202 | 209 | 4356 | i | 83 | 0 | 1 | d | 1163 | 232 | 5014
2008-10-06 16:50 | 0.2095558 | d | 1105 | 251 | 5363 | d | 1201 | 212 | 4415 | i | 171 | 0 | 1 | d | 1162 | 235 | 5074
2008-10-06 16:51 | 0.2102507 | d | 1090 | 254 | 5422 | d | 1200 | 215 | 4475 | i | 129 | 0 | 1 | d | 1162 | 238 | 5133
2008-10-06 16:52 | 0.2109455 | d | 1070 | 256 | 5482 | d | 1199 | 218 | 4534 | i | 80 | 0 | 1 | d | 1160 | 240 | 5193
2008-10-06 16:53 | 0.2116404 | d | 1045 | 259 | 5541 | d | 1196 | 220 | 4594 | i | 84 | 0 | 1 | d | 1160 | 243 | 5252
2008-10-06 16:54 | 0.2123353 | d | 1035 | 261 | 5600 | d | 1196 | 223 | 4653 | i | 114 | 0 | 1 | d | 1159 | 245 | 5311
2008-10-06 16:55 | 0.2130301 | d | 1000 | 263 | 5660 | d | 1195 | 226 | 4712 | i | 105 | 0 | 1 | d | 1157 | 248 | 5371
2008-10-06 16:56 | 0.2137249 | d | 977 | 266 | 5719 | d | 1192 | 229 | 4772 | i | 80 | 0 | 1 | d | 1156 | 251 | 5430
2008-10-06 16:57 | 0.2144197 | d | 955 | 268 | 5779 | d | 1190 | 231 | 4832 | i | 171 | 0 | 1 | d | 1155 | 253 | 5490
2008-10-06 16:58 | 0.2151147 | d | 930 | 270 | 5839 | d | 1190 | 234 | 4891 | i | 130 | 0 | 1 | m | 1155 | 256 | 5549
2008-10-06 16:59 | 0.2158095 | d | 903 | 272 | 5898 | d | 1189 | 237 | 4950 | i | 114 | 0 | 1 | d | 1152 | 259 | 5609
2008-10-06 17:00 | 0.2165043 | d | 877 | 274 | 5957 | d | 1185 | 240 | 5010 | i | 107 | 0 | 1 | d | 1152 | 261 | 5668
2008-10-06 17:01 | 0.2171993 | d | 847 | 276 | 6017 | d | 1182 | 242 | 5069 | i | 82 | 0 | 1 | d | 1150 | 264 | 5728
2008-10-06 17:02 | 0.2178941 | d | 816 | 278 | 6076 | d | 1180 | 245 | 5129 | i | 107 | 0 | 1 | d | 1150 | 267 | 5787
2008-10-06 17:03 | 0.2185889 | d | 785 | 280 | 6136 | d | 1177 | 248 | 5188 | i | 94 | 0 | 1 | d | 1148 | 269 | 5847
2008-10-06 17:04 | 0.2192839 | d | 757 | 281 | 6195 | d | 1175 | 250 | 5248 | i | 86 | 0 | 1 | d | 1147 | 272 | 5906
2008-10-06 17:05 | 0.2199787 | d | 735 | 283 | 6254 | d | 1172 | 253 | 5307 | i | 78 | 0 | 1 | d | 1145 | 275 | 5965
2008-10-06 17:06 | 0.2206735 | d | 705 | 285 | 6314 | d | 1170 | 256 | 5367 | i | 77 | 0 | 1 | d | 1145 | 277 | 6025
2008-10-06 17:07 | 0.2213683 | d | 693 | 286 | 6369 | d | 1165 | 258 | 5426 | i | 126 | 0 | 1 | d | 1142 | 280 | 6084
2008-10-06 17:08 | 0.2220633 | d | 670 | 288 | 6425 | d | 1161 | 261 | 5486 | i | 70 | 0 | 1 | d | 1142 | 282 | 6144
2008-10-06 17:09 | 0.2227581 | d | 648 | 289 | 6481 | d | 1157 | 264 | 5545 | i | 84 | 0 | 1 | d | 1140 | 285 | 6203
2008-10-06 17:10 | 0.2234529 | d | 627 | 291 | 6536 | d | 1150 | 266 | 5604 | i | 75 | 0 | 1 | d | 1137 | 288 | 6263
2008-10-06 17:11 | 0.2241479 | d | 607 | 292 | 6592 | d | 1142 | 269 | 5664 | i | 164 | 0 | 1 | d | 1135 | 290 | 6322
2008-10-06 17:12 | 0.2248427 | d | 590 | 293 | 6648 | d | 1129 | 272 | 5723 | i | 145 | 0 | 1 | d | 1134 | 293 | 6382
2008-10-06 17:13 | 0.2255375 | m | 1141 | 294 | 6699 | d | 1003 | 274 | 5783 | i | 98 | 0 | 1 | d | 1130 | 295 | 6441
2008-10-06 17:14 | 0.2262325 | d | 591 | 296 | 6755 | d | 667 | 276 | 5842 | i | 125 | 0 | 1 | d | 1131 | 298 | 6500
2008-10-06 17:15 | 0.2269273 | d | 556 | 297 | 6810 | d | 550 | 277 | 5898 | i | 64 | 0 | 1 | d | 1127 | 301 | 6560
2008-10-06 17:16 | 0.2276221 | d | 530 | 298 | 6866 | m | 1110 | 278 | 5949 | i | 63 | 0 | 1 | d | 1125 | 303 | 6619
2008-10-06 17:17 | 0.2283171 | d | 515 | 299 | 6922 | d | 472 | 279 | 6005 | i | 50 | 0 | 1 | d | 1122 | 306 | 6679
2008-10-06 17:18 | 0.2290119 | d | 499 | 300 | 6977 | d | 435 | 280 | 6061 | i | 142 | 0 | 1 | d | 1120 | 308 | 6739
2008-10-06 17:19 | 0.2297067 | d | 484 | 301 | 7033 | d | 411 | 281 | 6116 | i | 144 | 0 | 1 | d | 1117 | 311 | 6798
2008-10-06 17:20 | 0.2304017 | d | 470 | 302 | 7089 | d | 392 | 282 | 6172 | i | 100 | 0 | 1 | d | 1115 | 313 | 6857
2008-10-06 17:21 | 0.2310965 | d | 456 | 303 | 7144 | d | 378 | 283 | 6228 | i | 108 | 0 | 1 | d | 1111 | 316 | 6917
2008-10-06 17:22 | 0.2317913 | m | 675 | 304 | 7199 | d | 362 | 284 | 6283 | i | 135 | 0 | 1 | d | 1105 | 318 | 6976
2008-10-06 17:23 | 0.2324861 | d | 528 | 305 | 7251 | d | 355 | 284 | 6339 | i | 67 | 0 | 1 | d | 1102 | 321 | 7036
2008-10-06 17:24 | 0.2331811 | d | 445 | 306 | 7307 | d | 345 | 285 | 6395 | i | 39 | 0 | 1 | d | 1095 | 324 | 7095
2008-10-06 17:25 | 0.2338759 | d | 421 | 307 | 7363 | m | 782 | 286 | 6449 | i | 65 | 0 | 1 | d | 1085 | 326 | 7154
2008-10-06 17:26 | 0.2345709 | d | 410 | 308 | 7418 | d | 359 | 287 | 6502 | i | 109 | 0 | 1 | d | 1067 | 328 | 7214
2008-10-06 17:27 | 0.2352657 | d | 398 | 309 | 7474 | d | 332 | 287 | 6557 | i | 134 | 0 | 1 | d | 813 | 331 | 7273
2008-10-06 17:28 | 0.2359605 | d | 388 | 310 | 7530 | d | 322 | 288 | 6613 | i | 61 | 0 | 1 | d | 602 | 332 | 7329
2008-10-06 17:29 | 0.2366553 | d | 380 | 311 | 7585 | d | 314 | 289 | 6668 | i | 133 | 0 | 1 | d | 521 | 333 | 7385
2008-10-06 17:30 | 0.2373503 | d | 370 | 311 | 7641 | d | 307 | 289 | 6724 | i | 130 | 0 | 1 | d | 477 | 335 | 7440
2008-10-06 17:31 | 0.2380451 | d | 361 | 312 | 7697 | d | 300 | 290 | 6780 | i | 111 | 0 | 1 | d | 445 | 336 | 7496
2008-10-06 17:32 | 0.2387399 | m | 952 | 313 | 7749 | d | 290 | 290 | 6835 | i | 52 | 0 | 1 | m | 1026 | 336 | 7549
2008-10-06 17:33 | 0.2394349 | d | 377 | 314 | 7804 | d | 290 | 291 | 6891 | i | 28 | 0 | 1 | d | 445 | 337 | 7603
2008-10-06 17:34 | 0.2401297 | f | 1060 | 314 | 7849 | d | 280 | 292 | 6947 | i | 42 | 0 | 1 | d | 410 | 338 | 7659
2008-10-06 17:35 | 0.2408247 | f | 1131 | 314 | 7849 | m | 962 | 292 | 6999 | i | 93 | 0 | 1 | d | 390 | 339 | 7714
2008-10-06 17:36 | 0.2415195 | f | 1158 | 314 | 7849 | d | 285 | 293 | 7054 | i | 146 | 0 | 1 | d | 377 | 340 | 7770
2008-10-06 17:37 | 0.2422143 | f | 1175 | 314 | 7849 | d | 274 | 293 | 7109 | i | 73 | 0 | 1 | d | 365 | 341 | 7826
2008-10-06 17:38 | 0.2429091 | f | 1186 | 314 | 7849 | d | 267 | 294 | 7165 | i | 63 | 0 | 1 | d | 355 | 341 | 7881
2008-10-06 17:39 | 0.2436041 | f | 1194 | 314 | 7849 | f | 1162 | 294 | 7199 | i | 70 | 0 | 1 | d | 345 | 342 | 7937
2008-10-06 17:40 | 0.2442989 | f | 1200 | 314 | 7849 | f | 1207 | 294 | 7199 | i | 168 | 0 | 1 | d | 337 | 343 | 7993
2008-10-06 17:41 | 0.2449937 | f | 1205 | 314 | 7849 | f | 1217 | 294 | 7199 | i | 82 | 0 | 1 | d | 330 | 344 | 8048
2008-10-06 17:42 | 0.2456887 | f | 1210 | 314 | 7849 | f | 1222 | 294 | 7199 | i | 163 | 0 | 1 | d | 1114 | 344 | 8099
2008-10-06 17:43 | 0.2463835 | f | 1214 | 314 | 7849 | f | 1226 | 294 | 7199 | i | 134 | 0 | 1 | d | 337 | 345 | 8155
2008-10-06 17:44 | 0.2470783 | f | 1217 | 314 | 7849 | f | 1231 | 294 | 7199 | i | 122 | 0 | 1 | d | 324 | 346 | 8211
2008-10-06 17:45 | 0.2477731 | f | 1219 | 314 | 7849 | f | 1232 | 294 | 7199 | i | 69 | 0 | 1 | d | 315 | 346 | 8267
2008-10-06 17:46 | 0.2484681 | f | 1222 | 314 | 7849 | f | 1235 | 294 | 7199 | i | 102 | 0 | 1 | d | 308 | 347 | 8322
2008-10-06 17:47 | 0.2491629 | f | 1223 | 314 | 7849 | f | 1235 | 294 | 7199 | i | 116 | 0 | 1 | d | 301 | 348 | 8378
2008-10-06 17:48 | 0.2498579 | f | 1225 | 314 | 7849 | f | 1237 | 294 | 7199 | i | 176 | 0 | 1 | d | 295 | 348 | 8434
2008-10-06 17:49 | 0.2505527 | f | 1227 | 314 | 7849 | f | 1238 | 294 | 7199 | i | 143 | 0 | 1 | d | 290 | 349 | 8489
2008-10-06 17:50 | 0.2512475 | f | 1227 | 314 | 7849 | f | 1240 | 294 | 7199 | i | 94 | 0 | 1 | d | 285 | 350 | 8545
2008-10-06 17:51 | 0.2519425 | f | 1230 | 314 | 7849 | f | 1240 | 294 | 7199 | i | 183 | 0 | 1 | m | 825 | 350 | 8599
2008-10-06 17:52 | 0.2526373 | f | 1230 | 314 | 7849 | f | 1242 | 294 | 7199 | i | 80 | 0 | 1 | d | 313 | 351 | 8652
2008-10-06 17:53 | 0.2533322 | f | 1232 | 314 | 7849 | f | 1242 | 294 | 7199 | i | 135 | 0 | 1 | d | 285 | 352 | 8708
2008-10-06 17:54 | 0.2540271 | f | 1233 | 314 | 7849 | f | 1242 | 294 | 7199 | i | 170 | 0 | 1 | d | 277 | 352 | 8763
2008-10-06 17:55 | 0.2547219 | f | 1235 | 314 | 7849 | f | 1245 | 294 | 7199 | i | 74 | 0 | 1 | d | 270 | 353 | 8819
2008-10-06 17:56 | 0.2554167 | f | 1235 | 314 | 7849 | f | 1245 | 294 | 7199 | i | 75 | 0 | 1 | d | 265 | 353 | 8874
2008-10-06 17:57 | 0.2561117 | f | 1237 | 314 | 7849 | f | 1245 | 294 | 7199 | i | 71 | 0 | 1 | d | 261 | 354 | 8930
2008-10-06 17:58 | 0.2568065 | f | 1237 | 314 | 7849 | f | 1246 | 294 | 7199 | i | 177 | 0 | 1 | d | 257 | 354 | 8986
2008-10-06 17:59 | 0.2575013 | f | 1237 | 314 | 7849 | f | 1246 | 294 | 7199 | i | 106 | 0 | 1 | d | 255 | 355 | 9041
2008-10-06 18:00 | 0.2581963 | f | 1238 | 314 | 7849 | f | 1248 | 294 | 7199 | i | 102 | 0 | 1 | d | 251 | 355 | 9097
2008-10-06 18:01 | 0.2588911 | f | 1239 | 314 | 7849 | f | 1247 | 294 | 7199 | i | 190 | 0 | 1 | m | 1023 | 356 | 9149
2008-10-06 18:02 | 0.2595859 | f | 1240 | 314 | 7849 | f | 1247 | 294 | 7199 | i | 131 | 0 | 1 | d | 260 | 357 | 9204
2008-10-06 18:03 | 0.2602807 | f | 1240 | 314 | 7849 | f | 1249 | 294 | 7199 | i | 110 | 0 | 1 | d | 250 | 357 | 9260
2008-10-06 18:04 | 0.2609755 | f | 1241 | 314 | 7849 | f | 1250 | 294 | 7199 | i | 81 | 0 | 1 | d | 244 | 358 | 9315
2008-10-06 18:05 | 0.2616703 | f | 1242 | 314 | 7849 | f | 1250 | 294 | 7199 | i | 106 | 0 | 1 | d | 240 | 358 | 9371
2008-10-06 18:06 | 0.2623653 | f | 1242 | 314 | 7849 | f | 1252 | 294 | 7199 | i | 165 | 0 | 1 | d | 237 | 359 | 9427
2008-10-06 18:07 | 0.2630601 | f | 1242 | 314 | 7849 | f | 1252 | 294 | 7199 | i | 76 | 0 | 1 | d | 234 | 359 | 9482
2008-10-06 18:08 | 0.2637549 | f | 1244 | 314 | 7849 | f | 1252 | 294 | 7199 | i | 69 | 0 | 1 | d | 230 | 360 | 9538
2008-10-06 18:09 | 0.2644499 | f | 1245 | 314 | 7849 | f | 1252 | 294 | 7199 | i | 173 | 0 | 1 | d | 227 | 360 | 9594
2008-10-06 18:10 | 0.2651447 | f | 1245 | 314 | 7849 | f | 1252 | 294 | 7199 | i | 99 | 0 | 1 | d | 225 | 361 | 9649
2008-10-06 18:11 | 0.2658395 | f | 1245 | 314 | 7849 | f | 1255 | 294 | 7199 | i | 103 | 0 | 1 | d | 274 | 361 | 9701
2008-10-06 18:12 | 0.2665343 | f | 1245 | 314 | 7849 | f | 1255 | 294 | 7199 | i | 71 | 0 | 1 | d | 230 | 362 | 9756
2008-10-06 18:13 | 0.2672293 | f | 1246 | 314 | 7849 | f | 1255 | 294 | 7199 | i | 98 | 0 | 1 | d | 222 | 362 | 9812
2008-10-06 18:14 | 0.2679241 | f | 1247 | 314 | 7849 | f | 1255 | 294 | 7199 | i | 124 | 0 | 1 | d | 220 | 362 | 9868
2008-10-06 18:15 | 0.2686189 | f | 1247 | 314 | 7849 | f | 1255 | 294 | 7199 | i | 76 | 0 | 1 | d | 217 | 363 | 9923
2008-10-06 18:16 | 0.2693139 | f | 1247 | 314 | 7849 | f | 1255 | 294 | 7199 | i | 94 | 0 | 1 | d | 214 | 363 | 9979
2008-10-06 18:17 | 0.2700087 | f | 1247 | 314 | 7849 | f | 1255 | 294 | 7199 | i | 152 | 0 | 1 | d | 212 | 364 | 10035
2008-10-06 18:18 | 0.2707035 | f | 1248 | 314 | 7849 | f | 1258 | 294 | 7199 | i | 104 | 0 | 1 | d | 210 | 364 | 10090
2008-10-06 18:19 | 0.2713985 | f | 1249 | 314 | 7849 | f | 1257 | 294 | 7199 | i | 98 | 0 | 1 | d | 208 | 365 | 10146
2008-10-06 18:20 | 0.2720933 | f | 1247 | 314 | 7849 | f | 1255 | 294 | 7199 | i | 96 | 0 | 1 | m | 887 | 365 | 10199
2008-10-06 18:21 | 0.2727883 | f | 1250 | 314 | 7849 | f | 1257 | 294 | 7199 | i | 119 | 0 | 1 | d | 217 | 366 | 10253
2008-10-06 18:22 | 0.2734831 | f | 1250 | 314 | 7849 | f | 1257 | 294 | 7199 | i | 81 | 0 | 1 | d | 209 | 366 | 10309
2008-10-06 18:23 | 0.2741779 | f | 1250 | 314 | 7849 | f | 1257 | 294 | 7199 | i | 138 | 0 | 1 | d | 204 | 366 | 10364
2008-10-06 18:24 | 0.2748729 | f | 1250 | 314 | 7849 | f | 1257 | 294 | 7199 | i | 175 | 0 | 1 | d | 202 | 367 | 10420
2008-10-06 18:25 | 0.2755677 | f | 1250 | 314 | 7849 | f | 1257 | 294 | 7199 | i | 141 | 0 | 1 | d | 200 | 367 | 10476
2008-10-06 18:26 | 0.2762625 | f | 1251 | 314 | 7849 | f | 1257 | 294 | 7199 | i | 148 | 0 | 1 | d | 197 | 368 | 10531
2008-10-06 18:27 | 0.2769573 | f | 1252 | 314 | 7849 | f | 1257 | 294 | 7199 | i | 132 | 0 | 1 | d | 195 | 368 | 10587
2008-10-06 18:28 | 0.2776523 | f | 1253 | 314 | 7849 | f | 1258 | 294 | 7199 | i | 115 | 0 | 1 | d | 194 | 369 | 10643
2008-10-06 18:29 | 0.2783471 | f | 1252 | 314 | 7849 | f | 1257 | 294 | 7199 | i | 71 | 0 | 1 | d | 191 | 369 | 10698
2008-10-06 18:30 | 0.2790419 | f | 1251 | 314 | 7849 | f | 1256 | 294 | 7199 | i | 80 | 0 | 1 | d | 1018 | 369 | 10749
2008-10-06 18:31 | 0.2797369 | f | 1253 | 314 | 7849 | f | 1258 | 294 | 7199 | i | 90 | 0 | 1 | d | 196 | 370 | 10805
2008-10-06 18:32 | 0.2804317 | f | 1252 | 314 | 7849 | f | 1257 | 294 | 7199 | i | 73 | 0 | 1 | d | 191 | 370 | 10861
2008-10-06 18:33 | 0.2811265 | f | 1252 | 314 | 7849 | f | 1257 | 294 | 7199 | i | 91 | 0 | 1 | d | 187 | 371 | 10917
2008-10-06 18:34 | 0.2818213 | f | 1253 | 314 | 7849 | f | 1257 | 294 | 7199 | i | 159 | 0 | 1 | d | 186 | 371 | 10972
2008-10-06 18:35 | 0.2825163 | f | 1254 | 314 | 7849 | f | 1257 | 294 | 7199 | i | 179 | 0 | 1 | d | 185 | 371 | 11028
2008-10-06 18:36 | 0.2832111 | f | 1254 | 314 | 7849 | f | 1257 | 294 | 7199 | i | 148 | 0 | 1 | d | 182 | 372 | 11084
2008-10-06 18:37 | 0.2839061 | f | 1254 | 314 | 7849 | f | 1258 | 294 | 7199 | i | 81 | 0 | 1 | d | 180 | 372 | 11139
2008-10-06 18:38 | 0.2846009 | f | 1255 | 314 | 7849 | f | 1257 | 294 | 7199 | i | 78 | 0 | 1 | d | 180 | 373 | 11195
2008-10-06 18:39 | 0.2852957 | f | 1255 | 314 | 7849 | f | 1257 | 294 | 7199 | i | 113 | 0 | 1 | m | 725 | 373 | 11249
2008-10-06 18:40 | 0.2859907 | f | 1255 | 314 | 7849 | f | 1258 | 294 | 7199 | i | 170 | 0 | 1 | d | 192 | 373 | 11302
2008-10-06 18:41 | 0.2866855 | f | 1255 | 314 | 7849 | f | 1257 | 294 | 7199 | i | 71 | 0 | 1 | d | 180 | 374 | 11358
2008-10-06 18:42 | 0.2873803 | f | 1255 | 314 | 7849 | f | 1258 | 294 | 7199 | i | 75 | 0 | 1 | d | 177 | 374 | 11413
2008-10-06 18:43 | 0.2880751 | f | 1255 | 314 | 7849 | f | 1257 | 294 | 7199 | i | 157 | 0 | 1 | f | 1230 | 374 | 11449
2008-10-06 18:44 | 0.2887701 | f | 1255 | 314 | 7849 | f | 1257 | 294 | 7199 | i | 109 | 0 | 1 | f | 1261 | 374 | 11449
2008-10-06 18:45 | 0.2894649 | f | 1255 | 314 | 7849 | f | 1259 | 294 | 7199 | i | 200 | 0 | 1 | f | 1265 | 374 | 11449
2008-10-06 18:46 | 0.2901597 | f | 1255 | 314 | 7849 | f | 1258 | 294 | 7199 | i | 199 | 0 | 1 | f | 1267 | 374 | 11449
2008-10-06 18:47 | 0.2908547 | f | 1255 | 314 | 7849 | f | 1257 | 294 | 7199 | i | 200 | 0 | 1 | f | 1270 | 374 | 11449
2008-10-06 18:48 | 0.2915495 | f | 1255 | 314 | 7849 | f | 1257 | 294 | 7199 | i | 147 | 0 | 1 | f | 1271 | 374 | 11449
2008-10-06 18:49 | 0.2922445 | f | 1255 | 314 | 7849 | f | 1257 | 294 | 7199 | i | 85 | 0 | 1 | f | 1272 | 374 | 11449
2008-10-06 18:50 | 0.2929393 | f | 1255 | 314 | 7849 | f | 1260 | 294 | 7199 | i | 121 | 0 | 1 | f | 1273 | 374 | 11449
2008-10-06 18:51 | 0.2936341 | f | 1257 | 314 | 7849 | f | 1260 | 294 | 7199 | i | 161 | 0 | 1 | f | 1275 | 374 | 11449
2008-10-06 18:52 | 0.2943289 | f | 1257 | 314 | 7849 | f | 1260 | 294 | 7199 | i | 180 | 0 | 1 | f | 1275 | 374 | 11449
2008-10-06 18:53 | 0.2950237 | f | 1257 | 314 | 7849 | f | 1260 | 294 | 7199 | i | 126 | 0 | 1 | f | 1275 | 374 | 11449
2008-10-06 18:54 | 0.2957185 | f | 1256 | 314 | 7849 | f | 1260 | 294 | 7199 | i | 204 | 0 | 1 | f | 1276 | 374 | 11449
2008-10-06 18:55 | 0.2964135 | f | 1257 | 314 | 7849 | f | 1260 | 294 | 7199 | i | 213 | 0 | 1 | f | 1277 | 374 | 11449
2008-10-06 18:56 | 0.2971083 | f | 1257 | 314 | 7849 | f | 1260 | 294 | 7199 | i | 214 | 0 | 1 | f | 1277 | 374 | 11449
2008-10-06 18:57 | 0.2978031 | f | 1257 | 314 | 7849 | f | 1260 | 294 | 7199 | i | 190 | 0 | 1 | f | 1279 | 374 | 11449
2008-10-06 18:58 | 0.2984979 | f | 1257 | 314 | 7849 | f | 1260 | 294 | 7199 | i | 215 | 0 | 1 | f | 1280 | 374 | 11449
2008-10-06 18:59 | 0.2991929 | f | 1257 | 314 | 7849 | f | 1260 | 294 | 7199 | i | 210 | 0 | 1 | f | 1280 | 374 | 11449
2008-10-06 19:00 | 0.2998877 | f | 1257 | 314 | 7849 | f | 1260 | 294 | 7199 | i | 91 | 0 | 1 | f | 1280 | 374 | 11449
2008-10-06 19:01 | 0.3005825 | f | 1257 | 314 | 7849 | f | 1259 | 294 | 7199 | i | 183 | 0 | 1 | f | 1280 | 374 | 11449
2008-10-06 19:02 | 0.3012775 | f | 1257 | 314 | 7849 | f | 1260 | 294 | 7199 | i | 204 | 0 | 1 | f | 1280 | 374 | 11449
2008-10-06 19:03 | 0.3019723 | f | 1257 | 314 | 7849 | f | 1259 | 294 | 7199 | i | 200 | 0 | 1 | f | 1281 | 374 | 11449
2008-10-06 19:04 | 0.3026673 | f | 1257 | 314 | 7849 | f | 1260 | 294 | 7199 | i | 115 | 0 | 1 | f | 1282 | 374 | 11449
2008-10-06 19:05 | 0.3033621 | f | 1257 | 314 | 7849 | f | 1260 | 294 | 7199 | i | 212 | 0 | 1 | f | 1282 | 374 | 11449
2008-10-06 19:06 | 0.3040569 | f | 1257 | 314 | 7849 | f | 1259 | 294 | 7199 | i | 200 | 0 | 1 | f | 1282 | 374 | 11449
2008-10-06 19:07 | 0.3047517 | f | 1257 | 314 | 7849 | f | 1260 | 294 | 7199 | i | 120 | 0 | 1 | f | 1282 | 374 | 11449
2008-10-06 19:08 | 0.3054467 | f | 1259 | 314 | 7849 | f | 1260 | 294 | 7199 | i | 184 | 0 | 1 | f | 1282 | 374 | 11449
2008-10-06 19:09 | 0.3061415 | f | 1258 | 314 | 7849 | f | 1260 | 294 | 7199 | i | 181 | 0 | 1 | f | 1282 | 374 | 11449
2008-10-06 19:10 | 0.3068363 | f | 1259 | 314 | 7849 | f | 1260 | 294 | 7199 | i | 204 | 0 | 1 | f | 1282 | 374 | 11449
2008-10-06 19:11 | 0.3075313 | f | 1260 | 314 | 7849 | f | 1260 | 294 | 7199 | i | 112 | 0 | 1 | f | 1285 | 374 | 11449
2008-10-06 19:12 | 0.3082261 | f | 1260 | 314 | 7849 | f | 1260 | 294 | 7199 | i | 79 | 0 | 1 | f | 1285 | 374 | 11449
2008-10-06 19:13 | 0.3089209 | f | 1259 | 314 | 7849 | f | 1260 | 294 | 7199 | i | 199 | 0 | 1 | f | 1285 | 374 | 11449
2008-10-06 19:14 | 0.3096157 | f | 1260 | 314 | 7849 | f | 1260 | 294 | 7199 | i | 183 | 0 | 1 | f | 1285 | 374 | 11449
2008-10-06 19:15 | 0.3103107 | f | 1260 | 314 | 7849 | f | 1260 | 294 | 7199 | i | 92 | 0 | 1 | f | 1285 | 374 | 11449
2008-10-06 19:16 | 0.3110055 | f | 1260 | 314 | 7849 | f | 1260 | 294 | 7199 | i | 197 | 0 | 1 | f | 1285 | 374 | 11449
2008-10-06 19:17 | 0.3117005 | f | 1260 | 314 | 7849 | f | 1260 | 294 | 7199 | i | 95 | 0 | 1 | f | 1285 | 374 | 11449
2008-10-06 19:18 | 0.3123953 | f | 1260 | 314 | 7849 | f | 1260 | 294 | 7199 | i | 113 | 0 | 1 | f | 1285 | 374 | 11449
2008-10-06 19:19 | 0.3130901 | f | 1260 | 314 | 7849 | f | 1260 | 294 | 7199 | i | 190 | 0 | 1 | f | 1285 | 374 | 11449
2008-10-06 19:20 | 0.3137851 | f | 1260 | 314 | 7849 | f | 1260 | 294 | 7199 | i | 135 | 0 | 1 | f | 1285 | 374 | 11449
2008-10-06 19:21 | 0.3144799 | f | 1260 | 314 | 7849 | f | 1260 | 294 | 7199 | i | 174 | 0 | 1 | f | 1285 | 374 | 11449
2008-10-06 19:22 | 0.3151747 | f | 1260 | 314 | 7849 | f | 1260 | 294 | 7199 | i | 157 | 0 | 1 | f | 1286 | 374 | 11449
2008-10-06 19:23 | 0.3158695 | f | 1260 | 314 | 7849 | f | 1260 | 294 | 7199 | i | 213 | 0 | 1 | f | 1287 | 374 | 11449
2008-10-06 19:24 | 0.3165645 | f | 1260 | 314 | 7849 | f | 1260 | 294 | 7199 | i | 116 | 0 | 1 | f | 1286 | 374 | 11449
2008-10-06 19:25 | 0.3172593 | f | 1260 | 314 | 7849 | f | 1260 | 294 | 7199 | i | 87 | 0 | 1 | f | 1287 | 374 | 11449
2008-10-06 19:26 | 0.3179543 | f | 1260 | 314 | 7849 | f | 1260 | 294 | 7199 | i | 136 | 0 | 1 | f | 1287 | 374 | 11449
2008-10-06 19:27 | 0.3186491 | f | 1260 | 314 | 7849 | f | 1260 | 294 | 7199 | i | 133 | 0 | 1 | f | 1287 | 374 | 11449
2008-10-06 19:28 | 0.3193439 | f | 1260 | 314 | 7849 | f | 1260 | 294 | 7199 | i | 201 | 0 | 1 | f | 1287 | 374 | 11449
2008-10-06 19:29 | 0.3200389 | f | 1261 | 314 | 7849 | f | 1260 | 294 | 7199 | i | 152 | 0 | 1 | f | 1287 | 374 | 11449
2008-10-06 19:30 | 0.3207337 | f | 1260 | 314 | 7849 | f | 1260 | 294 | 7199 | i | 175 | 0 | 1 | f | 1287 | 374 | 11449
2008-10-06 19:31 | 0.3214285 | f | 1261 | 314 | 7849 | f | 1260 | 294 | 7199 | i | 101 | 0 | 1 | f | 1287 | 374 | 11449
2008-10-06 19:32 | 0.3221233 | f | 1260 | 314 | 7849 | f | 1260 | 294 | 7199 | i | 200 | 0 | 1 | f | 1287 | 374 | 11449
2008-10-06 19:33 | 0.3228183 | f | 1260 | 314 | 7849 | f | 1260 | 294 | 7199 | i | 200 | 0 | 1 | f | 1287 | 374 | 11449
2008-10-06 19:34 | 0.3235131 | f | 1260 | 314 | 7849 | f | 1260 | 294 | 7199 | i | 168 | 0 | 1 | f | 1287 | 374 | 11449
2008-10-06 19:35 | 0.3242079 | f | 1261 | 314 | 7849 | f | 1260 | 294 | 7199 | i | 78 | 0 | 1 | f | 1287 | 374 | 11449
2008-10-06 19:36 | 0.3249027 | f | 1260 | 314 | 7849 | f | 1260 | 294 | 7199 | i | 155 | 0 | 1 | f | 1287 | 374 | 11449
2008-10-06 19:37 | 0.3255977 | f | 1260 | 314 | 7849 | f | 1260 | 294 | 7199 | i | 137 | 0 | 1 | f | 1287 | 374 | 11449
2008-10-06 19:38 | 0.3262925 | f | 1262 | 314 | 7849 | f | 1260 | 294 | 7199 | i | 76 | 0 | 1 | f | 1287 | 374 | 11449
2008-10-06 19:39 | 0.3269875 | f | 1262 | 314 | 7849 | f | 1260 | 294 | 7199 | i | 133 | 0 | 1 | f | 1288 | 374 | 11449
2008-10-06 19:40 | 0.3276823 | f | 1262 | 314 | 7849 | f | 1260 | 294 | 7199 | i | 122 | 0 | 1 | f | 1288 | 374 | 11449
2008-10-06 19:41 | 0.3283771 | f | 1261 | 314 | 7849 | f | 1260 | 294 | 7199 | i | 190 | 0 | 1 | f | 1288 | 374 | 11449
2008-10-06 19:42 | 0.3290721 | f | 1262 | 314 | 7849 | f | 1260 | 294 | 7199 | i | 146 | 0 | 1 | f | 1289 | 374 | 11449
2008-10-06 19:43 | 0.3297669 | f | 1262 | 314 | 7849 | f | 1260 | 294 | 7199 | i | 113 | 0 | 1 | f | 1289 | 374 | 11449
2008-10-06 19:44 | 0.3304619 | f | 1262 | 314 | 7849 | f | 1260 | 294 | 7199 | i | 97 | 0 | 1 | f | 1288 | 374 | 11449
2008-10-06 19:45 | 0.3311567 | f | 1262 | 314 | 7849 | f | 1259 | 294 | 7199 | i | 154 | 0 | 1 | f | 1290 | 374 | 11449
2008-10-06 19:46 | 0.3318515 | f | 1262 | 314 | 7849 | f | 1258 | 294 | 7199 | i | 166 | 0 | 1 | f | 1290 | 374 | 11449
2008-10-06 19:47 | 0.3325463 | f | 1262 | 314 | 7849 | f | 1259 | 294 | 7199 | i | 102 | 0 | 1 | f | 1290 | 374 | 11449
2008-10-06 19:48 | 0.3332413 | f | 1262 | 314 | 7849 | f | 1259 | 294 | 7199 | i | 180 | 0 | 1 | f | 1290 | 374 | 11449
2008-10-06 19:49 | 0.3339361 | f | 1262 | 314 | 7849 | f | 1259 | 294 | 7199 | i | 184 | 0 | 1 | f | 1290 | 374 | 11449
2008-10-06 19:50 | 0.3346309 | f | 1262 | 314 | 7849 | f | 1259 | 294 | 7199 | i | 76 | 0 | 1 | f | 1290 | 374 | 11449
2008-10-06 19:51 | 0.3353259 | f | 1262 | 314 | 7849 | f | 1260 | 294 | 7199 | i | 211 | 0 | 1 | f | 1290 | 374 | 11449
2008-10-06 19:52 | 0.3360207 | f | 1262 | 314 | 7849 | f | 1260 | 294 | 7199 | i | 92 | 0 | 1 | f | 1290 | 374 | 11449
2008-10-06 19:53 | 0.3367155 | f | 1262 | 314 | 7849 | f | 1259 | 294 | 7199 | i | 210 | 0 | 1 | f | 1290 | 374 | 11449
2008-10-06 19:54 | 0.3374103 | f | 1262 | 314 | 7849 | f | 1260 | 294 | 7199 | i | 97 | 0 | 1 | f | 1290 | 374 | 11449
2008-10-06 19:55 | 0.3381051 | f | 1262 | 314 | 7849 | f | 1258 | 294 | 7199 | i | 148 | 0 | 1 | i | 95 | 374 | 11449
2008-10-06 19:56 | 0.3388001 | f | 1262 | 314 | 7849 | i | 45 | 294 | 7199 | i | 31 | 0 | 1 | i | 18 | 374 | 11449
2008-10-06 19:57 | 0.3394951 | i | 243 | 314 | 7849 | i | 201 | 294 | 7199 | i | 171 | 0 | 1 | i | 190 | 374 | 11449
2008-10-06 19:58 | 0.3401899 | i | 235 | 314 | 7849 | i | 191 | 294 | 7199 | i | 145 | 0 | 1 | i | 115 | 374 | 11449
2008-10-06 19:59 | 0.3408847 | i | 271 | 314 | 7849 | i | 211 | 294 | 7199 | i | 156 | 0 | 1 | i | 140 | 374 | 11449
2008-10-06 20:01 | 0.3422843 | i | 173 | 314 | 7849 | i | 125 | 294 | 7199 | i | 75 | 0 | 1 | i | 36 | 374 | 11449
0.96 |  | x | x | x | x | x | x | x | x | x | x | x | x | x | x | x | x | x