## DrahtB
| Nenn- | Reihe |  | Blankdraht |  | Gleichstromwiderstand |  |  | min. | Wickelzug
| durch- |  |  |  |  | bei 20°C |  |  | Bruch- | maximal
| messer | [7 empty] | dehnung
|  |  |  | Toleranz | Querschnitt | nom. | min. | max. | laut IEC
| _dCuB | _RR | _ACuBlim |  | _ACuB
| mm |  | mm² | mm | mm² | Ohm/m | Ohm/m | Ohm/m | % | cN
| 0.001 |  | 1 |  | 1e-06
D00000 | 0.01 | R40 | 0 |  | 7.853982e-05 | 217.65 | 195.88 | 239.41 | 3 | 1.4
D00000 | 0.012 | R40 | 7.863982e-11 |  | 0.0001130973 | 151.14 | 136.03 | 166.26 | 3 | 2
D00000 | 0.014 | R20 | 1.131973e-10 |  | 0.000153938 | 111.04 | 99.94 | 122.15 | 4 | 2.5
D00000 | 0.016 | R20 | 1.54038e-10 |  | 0.0002010619 | 85.02 | 76.52 | 93.52 | 5 | 3.2
D00000 | 0.018 | R20 | 2.011619e-10 |  | 0.000254469 | 67.18 | 60.46 | 73.89 | 5 | 3.9
D00000 | 0.019 | R40 | 2.54569e-10 |  | 0.0002835287 | 60.29 | 54.26 | 66.32 | 6 | 4.3
D00000 | 0.02 | R20 | 2.836287e-10 |  | 0.0003141593 | 54.41 | 48.97 | 59.85 | 6 | 4.7
D00000 | 0.021 | R40 | 3.142593e-10 |  | 0.0003463606 | 49.35 | 44.42 | 54.29 | 6 | 5.1
D00000 | 0.022 | R20 | 3.464606e-10 |  | 0.0003801327 | 44.97 | 40.47 | 49.47 | 6 | 5.5
D00000 | 0.023 | R40 | 3.802327e-10 |  | 0.0004154756 | 41.14 | 37.03 | 45.26 | 7 | 6
D00000 | 0.024 | R40 | 4.155756e-10 |  | 0.0004523893 | 37.79 | 34.01 | 41.56 | 7 | 6.5
D00000 | 0.025 | R20 | 4.524893e-10 |  | 0.0004908739 | 34.82 | 31.34 | 38.31 | 7 | 7
D00000 | 0.027 | R40 | 4.909739e-10 |  | 0.0005725553 | 29.86 | 26.87 | 32.84 | 7 | 8
D00000 | 0.028 | R20 | 5.726553e-10 |  | 0.0006157522 | 27.76 | 24.76 | 30.54 | 7 | 8.5
D00000 | 0.03 | R40 | 6.158522e-10 |  | 0.0007068583 | 24.18 | 21.77 | 26.6 | 8 | 9.6
D00000 | 0.032 | R20 | 7.069583e-10 |  | 0.0008042477 | 21.25 | 19.13 | 23.38 | 8 | 10.8
D00000 | 0.034 | R40 | 8.043477e-10 |  | 0.0009079203 | 18.83 | 17 | 20.65 | 8 | 12
D00000 | 0.036 | R20 | 9.080203e-10 |  | 0.001017876 | 16.79 | 15.17 | 18.42 | 8 | 13.2
D00000 | 0.038 | R40 | 1.017976e-09 |  | 0.001134115 | 15.07 | 13.61 | 16.54 | 9 | 14.5
D00000 | 0.04 | R20 | 1.134215e-09 |  | 0.001256637 | 13.6 | 12.28 | 14.92 | 9 | 15.9
D00000 | 0.043 | R40 | 1.256737e-09 |  | 0.001452201 | 11.77 | 10.63 | 12.91 | 9 | 18
D00000 | 0.045 | R20 | 1.452301e-09 |  | 0.001590431 | 10.75 | 9.71 | 11.79 | 9 | 19.4
D00000 | 0.048 | R40 | 1.590531e-09 |  | 0.001809557 | 9.447 | 8.596 | 10.297 | 10 | 21.7
D00000 | 0.05 | R20 | 1.809657e-09 |  | 0.001963495 | 8.706 | 7.922 | 9.489 | 10 | 23.2
D00000 | 0.053 | R40 | 1.963595e-09 |  | 0.002206183 | 7.748 | 7.051 | 8.446 | 10 | 25.6
D00000 | 0.056 | R20 | 2.206283e-09 |  | 0.002463009 | 6.94 | 6.316 | 7.565 | 10 | 28.2
D00000 | 0.06 | R40 | 2.463109e-09 |  | 0.002827433 | 6.046 | 5.562 | 6.529 | 12 | 31.7
D00000 | 0.063 | R20 | 2.827533e-09 |  | 0.003117245 | 5.484 | 5.045 | 5.922 | 12 | 34.4
D00000 | 0.067 | R40 | 3.117345e-09 | 0.003 | 0.003525652 | 4.849 | 4.404 | 5.36 | 13 | 38
D00000 | 0.07 | R40 | 3.525752e-09 | 0.003 | 0.003848451 | 4.442 | 4.05 | 4.89 | 13 | 41
D00000 | 0.071 | R20 | 3.848551e-09 | 0.003 | 0.003959192 | 4.318 | 3.941 | 4.748 | 13 | 42
D00000 | 0.075 | R40 | 3.959292e-09 | 0.003 | 0.004417865 | 3.869 | 3.547 | 4.235 | 14 | 46
D00000 | 0.08 | R20 | 4.417965e-09 | 0.003 | 0.005026548 | 3.401 | 3.133 | 3.703 | 14 | 52
D00000 | 0.085 | R40 | 5.026648e-09 | 0.003 | 0.005674502 | 3.012 | 2.787 | 3.265 | 15 | 57
D00000 | 0.09 | R20 | 5.674602e-09 | 0.003 | 0.006361725 | 2.687 | 2.495 | 2.9 | 15 | 63
D00000 | 0.095 | R40 | 6.361825e-09 | 0.003 | 0.007088218 | 2.412 | 2.247 | 2.594 | 16 | 69
D00000 | 0.1 | R20 | 7.088318e-09 | 0.003 | 0.007853982 | 2.177 | 2.034 | 2.333 | 16 | 75
D00000 | 0.106 | R40 | 7.854082e-09 | 0.003 | 0.008824734 | 1.937 | 1.816 | 2.069 | 17 | 83
D00000 | 0.11 | R40 | 8.824834e-09 | 0.003 | 0.009503318 | 1.799 | 1.69 | 1.917 | 17 | 88
D00000 | 0.112 | R20 | 9.503418e-09 | 0.003 | 0.009852035 | 1.735 | 1.632 | 1.848 | 17 | 91
D00000 | 0.118 | R40 | 9.852135e-09 | 0.003 | 0.01093588 | 1.563 | 1.474 | 1.66 | 17 | 99
D00000 | 0.12 | R40 | 1.093598e-08 | 0.003 | 0.01130973 | 1.511 | 1.426 | 1.604 | 17 | 102
D00000 | 0.125 | R20 | 1.130983e-08 | 0.003 | 0.01227185 | 1.393 | 1.317 | 1.475 | 17 | 110
D00000 | 0.13 | R40 | 1.227195e-08 | 0.003 | 0.01327323 | 1.288 | 1.22 | 1.361 | 18 | 118
D00000 | 0.132 | R40 | 1.327333e-08 | 0.003 | 0.01368478 | 1.249 | 1.184 | 1.319 | 18 | 121
D00000 | 0.14 | R20 | 1.368488e-08 | 0.003 | 0.0153938 | 1.11 | 1.055 | 1.17 | 18 | 133
D00000 | 0.15 | R40 | 1.53939e-08 | 0.003 | 0.01767146 | 0.9673 | 0.9219 | 1.0159 | 19 | 150
D00000 | 0.16 | R20 | 1.767156e-08 | 0.003 | 0.02010619 | 0.8502 | 0.8122 | 0.8906 | 19 | 168
D00000 | 0.17 | R40 | 2.010629e-08 | 0.003 | 0.02269801 | 0.7531 | 0.7211 | 0.7871 | 20 | 186
D00000 | 0.18 | R20 | 2.269811e-08 | 0.003 | 0.0254469 | 0.6718 | 0.6444 | 0.7007 | 20 | 206
D00000 | 0.19 | R40 | 2.5447e-08 | 0.003 | 0.02835287 | 0.6029 | 0.5794 | 0.6278 | 21 | 226
D00000 | 0.2 | R20 | 2.835297e-08 | 0.003 | 0.03141593 | 0.5441 | 0.5237 | 0.5657 | 21 | 247
D00000 | 0.212 | R40 | 3.141603e-08 | 0.003 | 0.03529894 | 0.4843 | 0.4669 | 0.5026 | 21 | 274
D00000 | 0.224 | R20 | 3.529904e-08 | 0.003 | 0.03940814 | 0.4338 | 0.4188 | 0.4495 | 21 | 302
D00000 | 0.236 | R40 | 3.940824e-08 | 0.004 | 0.04374354 | 0.3908 | 0.3747 | 0.4079 | 22 | 331
D00000 | 0.25 | R20 | 4.374364e-08 | 0.004 | 0.04908739 | 0.3482 | 0.3345 | 0.3628 | 22 | 366
D00000 | 0.265 | R40 | 4.908749e-08 | 0.004 | 0.05515459 | 0.3099 | 0.2982 | 0.3223 | 22 | 406
D00000 | 0.28 | R20 | 5.515469e-08 | 0.004 | 0.06157522 | 0.2776 | 0.2676 | 0.2882 | 22 | 448
D00000 | 0.3 | R40 | 6.157532e-08 | 0.004 | 0.07068583 | 0.2418 | 0.2335 | 0.2506 | 23 | 507
D00000 | 0.315 | R20 | 7.068593e-08 | 0.004 | 0.07793113 | 0.2193 | 0.2121 | 0.227 | 23 | 553
D00000 | 0.335 | R40 | 7.793123e-08 | 0.004 | 0.08814131 | 0.1939 | 0.1878 | 0.2004 | 23 | 618
D00000 | 0.355 | R20 | 8.814141e-08 | 0.004 | 0.0989798 | 0.1727 | 0.1674 | 0.1782 | 23 | 687
D00000 | 0.375 | R40 | 9.89799e-08 | 0.005 | 0.1104466 | 0.1548 | 0.1494 | 0.1604 | 24 | 759
D00000 | 0.4 | R20 | 1.104467e-07 | 0.005 | 0.1256637 | 0.136 | 0.1316 | 0.1407 | 24 | 854
D00000 | 0.425 | R40 | 1.256638e-07 | 0.005 | 0.1418625 | 0.1205 | 0.1167 | 0.1244 | 25 | 954
D00000 | 0.45 | R20 | 1.418626e-07 | 0.005 | 0.1590431 | 0.1075 | 0.1042 | 0.1109 | 25 | 1060
D00000 | 0.475 | R40 | 1.590432e-07 | 0.005 | 0.1772055 | 0.09646 | 0.09366 | 0.09938 | 25 | 1170
D00001 | 0.5 | R20 | 1.772056e-07 | 0.005 | 0.1963495 | 0.08706 | 0.08462 | 0.08959 | 25 | 1287
D00001 | 0.53 | R40 | 1.963496e-07 | 0.006 | 0.2206183 | 0.0775 | 0.0751 | 0.08 | 26 | 1400
D00001 | 0.56 | R20 | 2.206184e-07 | 0.006 | 0.2463009 | 0.0694 | 0.0674 | 0.0715 | 26 | 1600
D00001 | 0.6 | R40 | 2.46301e-07 | 0.006 | 0.2827433 | 0.0605 | 0.0588 | 0.0622 | 27 | 1800
D00001 | 0.63 | R20 | 2.827434e-07 | 0.006 | 0.3117245 | 0.0548 | 0.0534 | 0.0564 | 27 | 2000
D00001 | 0.67 | R40 | 3.117246e-07 | 0.007 | 0.3525652 | 0.0485 | 0.0471 | 0.0498 | 28 | 2200
D00001 | 0.71 | R20 | 3.525653e-07 | 0.007 | 0.3959192 | 0.0432 | 0.042 | 0.0444 | 28 | 2500
D00001 | 0.75 | R40 | 3.959193e-07 | 0.008 | 0.4417865 | 0.0387 | 0.0376 | 0.0399 | 28 | 2700
D00001 | 0.8 | R20 | 4.417866e-07 | 0.008 | 0.5026548 | 0.034 | 0.0331 | 0.035 | 28 | 3000
D00001 | 0.85 | R40 | 5.026549e-07 | 0.009 | 0.5674502 | 0.0301 | 0.0295 | 0.0308 | 29 | 3300
D00001 | 0.9 | R20 | 5.674503e-07 | 0.009 | 0.6361725 | 0.0269 | 0.0261 | 0.0277 | 29 | 3700
D00001 | 0.95 | R40 | 6.361726e-07 | 0.01 | 0.7088218 | 0.0241 | 0.0234 | 0.0248 | 30 | 3800
D00001 | 1 | R20 | 7.088219e-07 | 0.01 | 0.7853982 | 0.0218 | 0.0212 | 0.0224 | 30 | 4500
D00001 | 1.06 | R40 | 7.853983e-07 | 0.011 | 0.8824734 | 0.0194 |  |  | 30 | 4900
D00001 | 1.12 | R20 | 8.824735e-07 | 0.011 | 0.9852035 | 0.0174 |  |  | 30 | 5400
D00001 | 1.18 | R40 | 9.852036e-07 | 0.012 | 1.093588 | 0.0156 |  |  | 31 | 6000
D00001 | 1.25 | R20 | 1.093589e-06 | 0.013 | 1.227185 | 0.0139 |  |  | 31 | 6600
D00001 | 1.32 | R40 | 1.227185e-06 | 0.013 | 1.368478 | 0.01249 |  |  | 32
D00001 | 1.4 | R20 | 1.368478e-06 | 0.014 | 1.53938 | 0.011 |  |  | 32
D00002 | 1.5 | R40 | 1.539381e-06 | 0.015 | 1.767146 | 0.009673 |  |  | 32
D00002 | 1.6 | R20 | 1.767146e-06 | 0.016 | 2.010619 | 0.008502 |  |  | 32
D00002 | 1.7 | R40 | 2.010619e-06 | 0.017 | 2.269801 | 0.007531 |  |  | 32
D00002 | 1.8 | R20 | 2.269801e-06 | 0.018 | 2.54469 | 0.006718 |  |  | 32
D00002 | 1.9 | R40 | 2.54469e-06 | 0.019 | 2.835287 | 0.006029 |  |  | 33
D00002 | 2 | R20 | 2.835287e-06 | 0.02 | 3.141593 | 0.005441 |  |  | 33
D00002 | 2.12 | R40 | 3.141593e-06 | 0.021 | 3.529894 | 0.004843 |  |  | 33
D00002 | 2.24 | R20 | 3.529894e-06 | 0.022 | 3.940814 | 0.004338 |  |  | 33
D00002 | 2.36 | R40 | 3.940814e-06 | 0.024 | 4.374354 | 0.003908 |  |  | 33
D00003 | 2.5 | R20 | 4.374354e-06 | 0.025 | 4.908739 | 0.003482 |  |  | 33
D00003 | 2.65 | R40 | 4.908739e-06 | 0.027 | 5.515459 | 0.003099 |  |  | 34
D00003 | 2.8 | R20 | 5.515459e-06 | 0.028 | 6.157522 | 0.002776 |  |  | 34
D00003 | 3 | R40 | 6.157522e-06 | 0.03 | 7.068583 | 0.002418 |  |  | 34
D00003 | 3.15 | R20 | 7.068584e-06 | 0.031 | 7.793113 | 0.002193 |  |  | 34
D00003 | 3.35 | R40 | 7.793113e-06 | 0.033 | 8.814131 | 0.001939 |  |  | 35
D00004 | 3.55 | R20 | 8.814131e-06 | 0.035 | 9.89798 | 0.001727 |  |  | 35
D00004 | 3.75 | R40 | 9.89798e-06 | 0.037 | 11.04466 | 0.001548 |  |  | 35
D00004 | 4 | R20 | 1.104466e-05 | 0.04 | 12.56637 | 0.00136 |  |  | 35
D00004 | 4.25 | R40 | 1.256637e-05 | 0.042 | 14.18625 | 0.001205 |  |  | 36
D00005 | 4.5 | R20 | 1.418625e-05 | 0.045 | 15.90431 | 0.001076 |  |  | 36
D00005 | 4.75 | R40 | 1.590431e-05 | 0.047 | 17.72055 | 0.000965 |  |  | 36
D00005 | 5 | R20 | 1.772055e-05 | 0.05 | 19.63495 | 0.000871 |  |  | 36

## DrahtL
|  |  |  | min. | max. | zg | zb | Udmin | Udmin2 | Füllfakt. |  |  |  | IEC 60317
|  |  |  | mm | mm | mm | mm | V | V | n/cm² | km/kg | m/kg | kg/km
G1
D00000G1 | 0.01 | G1 | R40 | 0.012 | 0.014 | 0.002 |  | 110 |  | 683255 | 1292.9
D00000G1 | 0.012 | G1 | R40 | 0.014 | 0.016 | 0.002 |  | 110 |  | 513200 | 913.6
D00000G1 | 0.014 | G1 | R20 | 0.016 | 0.018 | 0.002 |  | 110 |  | 399550 | 679.4
D00000G1 | 0.016 | G1 | R20 | 0.018 | 0.02 | 0.002 |  | 110 |  | 319862 | 524.9
D00000G1 | 0.018 | G1 | R20I | 0.02 | 0.022 | 0.002 |  | 110 |  | 261837 | 417.6 |  |  | I
D00000G1 | 0.019 | G1 | R40I | 0.021 | 0.023 | 0.002 |  | 120 |  | 238574 | 375.9 |  |  | I
D00000G1 | 0.02 | G1 | R20I | 0.022 | 0.024 | 0.002 |  | 120 |  | 218280 | 340.1 |  |  | I
D00000G1 | 0.021 | G1 | R40I | 0.023 | 0.026 | 0.002 |  | 130 |  | 192370 | 306 |  |  | I
D00000G1 | 0.022 | G1 | R20I | 0.024 | 0.027 | 0.002 |  | 130 |  | 177578 | 280.2 |  |  | I
D00000G1 | 0.023 | G1 | R40 | 0.025 | 0.028 | 0.002 |  | 150 |  | 164429 | 257
D00000G1 | 0.024 | G1 | R40I | 0.026 | 0.029 | 0.002 |  | 150 |  | 152688 | 236.5 |  |  | I
D00000G1 | 0.025 | G1 | R20I | 0.028 | 0.031 | 0.003 |  | 150 |  | 132686 | 215.5 |  |  | I
D00000G1 | 0.027 | G1 | R40I | 0.03 | 0.033 | 0.003 |  | 170 |  | 116372 | 185.6 |  |  | I
D00000G1 | 0.028 | G1 | R20I | 0.031 | 0.034 | 0.003 |  | 170 |  | 109321 | 172.9 |  |  | I
D00000G1 | 0.03 | G1 | R40I | 0.033 | 0.037 | 0.003 |  | 190 |  | 94261 | 150.3 | 149000 | 0.0067 | I
D00000G1 | 0.032 | G1 | R20I | 0.035 | 0.039 | 0.003 |  | 190 |  | 84346 | 132.6 | 132000 | 0.0076 | I
D00000G1 | 0.034 | G1 | R40I | 0.037 | 0.041 | 0.003 |  | 225 |  | 75917 | 117.8 | 116000 | 0.0086 | I
D00000G1 | 0.036 | G1 | R20I | 0.04 | 0.044 | 0.004 |  | 225 |  | 65459 | 104.4 | 103000 | 0.0097 | I
D00000G1 | 0.038 | G1 | R40I | 0.042 | 0.046 | 0.004 |  | 250 |  | 59644 | 93.97 | 93500 | 0.0107 | I
D00000G1 | 0.04 | G1 | R20I | 0.044 | 0.049 | 0.004 |  | 250 |  | 53403 | 84.68 | 84000 | 0.0119 | I
D00000G1 | 0.043 | G1 | R40I | 0.047 | 0.052 | 0.004 |  | 275 |  | 47126 | 73.55 | 73000 | 0.0137 | I
D00000G1 | 0.045 | G1 | R20I | 0.05 | 0.055 | 0.005 |  | 275 |  | 41894 | 66.82 | 66200 | 0.0151 | I
D00000G1 | 0.048 | G1 | R40I | 0.053 | 0.059 | 0.005 |  | 300 |  | 36821 | 58.73 | 58100 | 0.0172 | I
D00000G1 | 0.05 | G1 | R20I | 0.055 | 0.06 | 0.005 |  | 300 |  | 34925 | 54.42 | 54100 | 0.0185 | I
D00000G1 | 0.053 | G1 | R40I | 0.058 | 0.064 | 0.005 |  | 325 |  | 31032 | 48.42 | 48100 | 0.0208 | I
D00000G1 | 0.056 | G1 | R20I | 0.062 | 0.067 | 0.006 |  | 325 |  | 27756 | 43.36 | 43100 | 0.0232 | I
D00000G1 | 0.06 | G1 | R40I | 0.066 | 0.072 | 0.006 |  | 375 |  | 24253 | 37.79 | 37500 | 0.0267 | I
D00000G1 | 0.063 | G1 | R20I | 0.069 | 0.076 | 0.006 |  | 375 |  | 21968 | 34.27 | 34000 | 0.0294 | I
D00000G1 | 0.067 | G1 | R40I | 0.074 | 0.08 | 0.007 |  | 425 |  | 19475 | 30.31 | 30100 | 0.0332 | I
D00000G1 | 0.07 | G1 | R40 | 0.077 | 0.083 | 0.007 |  | 425 |  | 18042 | 27.83
D00000G1 | 0.071 | G1 | R20I | 0.078 | 0.084 | 0.007 |  | 425 |  | 17599 | 27.07 | 27000 | 0.0371 | I
D00000G1 | 0.075 | G1 | R40I | 0.082 | 0.089 | 0.007 |  | 425 |  | 15796 | 24.26 | 24100 | 0.0415 | I
D00000G1 | 0.08 | G1 | R20I | 0.087 | 0.094 | 0.007 |  | 425 |  | 14098 | 21.39 | 21300 | 0.047 | I
D00000G1 | 0.085 | G1 | R40I | 0.093 | 0.1 | 0.008 |  | 500 |  | 12400 | 18.92 | 18800 | 0.0531 | I
D00000G1 | 0.09 | G1 | R20I | 0.098 | 0.105 | 0.008 |  | 500 |  | 11208 | 16.92 | 16800 | 0.0594 | I
D00000G1 | 0.095 | G1 | R40I | 0.103 | 0.111 | 0.008 |  | 500 |  | 10086 | 15.19 | 15100 | 0.0662 | I
D00000G1 | 0.1 | G1 | R20I | 0.108 | 0.117 | 0.008 |  | 500 |  | 9124 | 13.72 | 13600 | 0.0734 | I
D00000G1 | 0.106 | G1 | R40I | 0.115 | 0.123 | 0.009 |  | 1300 | 1000 | 8154 | 12.22 | 12200 | 0.0822 | I
D00000G1 | 0.11 | G1 | R40 | 0.119 | 0.128 | 0.009 |  | 1300 | 1000 | 7571 | 11.34
D00000G1 | 0.112 | G1 | R20I | 0.121 | 0.13 | 0.009 |  | 1300 | 1000 | 7331 | 10.95 | 10900 | 0.0918 | I
D00000G1 | 0.118 | G1 | R40I | 0.128 | 0.136 | 0.01 |  | 1500 | 1100 | 6627 | 9.87 | 9800 | 0.102 | I
D00000G1 | 0.12 | G1 | R40 | 0.13 | 0.138 | 0.01 |  | 1500 | 1100 | 6431 | 9.55
D00000G1 | 0.125 | G1 | R20I | 0.135 | 0.144 | 0.01 |  | 1500 | 1100 | 5934 | 8.803 | 8770 | 0.114 | I
D00000G1 | 0.13 | G1 | R40 | 0.141 | 0.15 | 0.011 |  | 1600 | 1200 | 5454 | 8.131
D00000G1 | 0.132 | G1 | R40I | 0.143 | 0.152 | 0.011 |  | 1600 | 1200 | 5307 | 7.891 | 7870 | 0.127 | I
D00000G1 | 0.14 | G1 | R20I | 0.151 | 0.16 | 0.011 |  | 1600 | 1200 | 4775 | 7.03 | 6990 | 0.143 | I
D00000G1 | 0.15 | G1 | R40I | 0.162 | 0.171 | 0.012 |  | 1700 | 1300 | 4165 | 6.125 | 6100 | 0.164 | I
D00000G1 | 0.16 | G1 | R20I | 0.172 | 0.182 | 0.012 |  | 1700 | 1300 | 3686 | 5.39 | 5380 | 0.186 | I
D00000G1 | 0.17 | G1 | R40I | 0.183 | 0.194 | 0.013 |  | 1700 | 1300 | 3250 | 4.771 | 4760 | 0.21 | I
D00000G1 | 0.18 | G1 | R20I | 0.193 | 0.204 | 0.013 |  | 1700 | 1300 | 2931 | 4.263 | 4260 | 0.235 | I
D00000G1 | 0.19 | G1 | R40I | 0.204 | 0.216 | 0.014 |  | 1800 | 1400 | 2618 | 3.823 | 3820 | 0.262 | I
D00000G1 | 0.2 | G1 | R20I | 0.214 | 0.226 | 0.014 |  | 1800 | 1400 | 2386 | 3.456 | 3450 | 0.29 | I
D00000G1 | 0.212 | G1 | R40I | 0.227 | 0.24 | 0.015 |  | 1900 | 1400 | 2118 | 3.075 | 3070 | 0.326 | I
D00000G1 | 0.224 | G1 | R20I | 0.239 | 0.252 | 0.015 |  | 1900 | 1400 | 1916 | 2.759 | 2750 | 0.363 | I
D00000G1 | 0.236 | G1 | R40I | 0.253 | 0.267 | 0.017 |  | 2100 | 1600 | 1708 | 2.481 | 2480 | 0.404 | I
D00000G1 | 0.25 | G1 | R20I | 0.267 | 0.281 | 0.017 |  | 2100 | 1600 | 1538 | 2.215 | 2210 | 0.452 | I
D00000G1 | 0.265 | G1 | R40I | 0.283 | 0.297 | 0.018 |  | 2200 | 1700 | 1373 | 1.972 | 1970 | 0.508 | I
D00000G1 | 0.28 | G1 | R20I | 0.298 | 0.312 | 0.018 |  | 2200 | 1700 | 1241 | 1.769 | 1770 | 0.566 | I
D00000G1 | 0.3 | G1 | R40I | 0.319 | 0.334 | 0.019 |  | 2200 | 1700 | 1083 | 1.542 | 1540 | 0.649 | I
D00000G1 | 0.315 | G1 | R20I | 0.334 | 0.349 | 0.019 |  | 2200 | 1700 | 990 | 1.4 | 1400 | 0.715 | I
D00000G1 | 0.335 | G1 | R40I | 0.355 | 0.372 | 0.02 |  | 2300 | 1700 | 874 | 1.238 | 1240 | 0.809 | I
D00000G1 | 0.355 | G1 | R20I | 0.375 | 0.392 | 0.02 |  | 2300 | 1700 | 785 | 1.104 | 1100 | 0.907 | I
D00000G1 | 0.375 | G1 | R40I | 0.396 | 0.414 | 0.021 |  | 2300 | 1700 | 704 | 0.989 | 990 | 1.01 | I
D00000G1 | 0.4 | G1 | R20I | 0.421 | 0.439 | 0.021 |  | 2300 | 1700 | 625 | 0.871 | 870 | 1.15 | I
D00000G1 | 0.425 | G1 | R40I | 0.447 | 0.466 | 0.022 |  | 2300 | 1700 | 554 | 0.772 | 769 | 1.3 | I
D00000G1 | 0.45 | G1 | R20I | 0.472 | 0.491 | 0.022 |  | 2300 | 1700 | 498 | 0.369 | 690 | 1.45 | I
D00000G1 | 0.475 | G1 | R40I | 0.499 | 0.519 | 0.024 |  | 2400 | 1800 | 446 | 0.618 | 617 | 1.62 | I
D00001G1 | 0.5 | G1 | R20I | 0.524 | 0.544 | 0.024 |  | 2400 | 1800 | 405 | 0.559 | 559 | 1.79 | I
D00001G1 | 0.53 | G1 | R40I | 0.555 | 0.576 | 0.025 |  | 2500 | 1900 |  | 0.5 | 498 | 2.01 | I
D00001G1 | 0.56 | G1 | R20I | 0.585 | 0.606 | 0.025 |  | 2500 | 1900 |  | 0.45 | 446 | 2.24 | I
D00001G1 | 0.6 | G1 | R40I | 0.627 | 0.649 | 0.027 |  | 2600 | 2000 |  | 0.39 | 389 | 2.57 | I
D00001G1 | 0.63 | G1 | R20I | 0.657 | 0.679 | 0.027 |  | 2600 | 2000 |  | 0.35 | 353 | 2.83 | I
D00001G1 | 0.67 | G1 | R40I | 0.698 | 0.722 | 0.028 |  | 2600 | 2000 |  | 0.31 | 312 | 3.21 | I
D00001G1 | 0.71 | G1 | R20I | 0.738 | 0.762 | 0.028 |  | 2600 | 2000 |  | 0.28 | 278 | 3.6 | I
D00001G1 | 0.75 | G1 | R40I | 0.78 | 0.805 | 0.03 |  | 2600 | 2000 |  | 0.25 | 249 | 4.01 | I
D00001G1 | 0.8 | G1 | R20I | 0.83 | 0.855 | 0.03 |  | 2600 | 2000 |  | 0.22 | 219 | 4.56 | I
D00001G1 | 0.85 | G1 | R40I | 0.882 | 0.909 | 0.032 |  | 2700 | 2000 |  | 0.19 | 194 | 5.15 | I
D00001G1 | 0.9 | G1 | R20I | 0.932 | 0.959 | 0.032 |  | 2700 | 2000 |  | 0.17 | 173 | 5.77 | I
D00001G1 | 0.95 | G1 | R40I | 0.984 | 1.012 | 0.034 |  | 2700 | 2000 |  | 0.16 | 156 | 6.42 | I
D00001G1 | 1 | G1 | R20I | 1.034 | 1.062 | 0.034 |  | 2700 | 2000 |  | 0.14 | 141 | 7.11 | I
D00001G1 | 1.06 | G1 | R40I | 1.094 | 1.124 | 0.034 |  | 2700 | 2000 |  | 0.13 | 125 | 7.99 | I
D00001G1 | 1.12 | G1 | R20I | 1.154 | 1.184 | 0.034 |  | 2700 | 2000 |  | 0.11 | 112 | 8.91 | I
D00001G1 | 1.18 | G1 | R40I | 1.215 | 1.246 | 0.035 |  | 2700 | 2000 |  | 0.1 | 101 | 9.88 | I
D00001G1 | 1.25 | G1 | R20I | 1.285 | 1.316 | 0.035 |  | 2700 | 2000 |  | 0.09 | 90.1 | 11.1 | I
D00001G1 | 1.32 | G1 | R40I | 1.356 | 1.388 | 0.036 |  | 2700 | 2000 |  |  | 80.7 | 12.4 | I
D00001G1 | 1.4 | G1 | R20I | 1.436 | 1.468 | 0.036 |  | 2700 | 2000 |  |  | 71.9 | 13.9 | I
D00002G1 | 1.5 | G1 | R40I | 1.538 | 1.57 | 0.038 |  | 2700 | 2000 |  |  | 62.9 | 15.9 | I
D00002G1 | 1.6 | G1 | R20I | 1.638 | 1.67 | 0.038 |  | 2700 | 2000 |  |  | 55.2 | 18.1 | I
D00002G1 | 1.7 | G1 | R40I | 1.739 | 1.772 | 0.039 |  | 2700 | 2000 |  |  | 49 | 20.4 | I
D00002G1 | 1.8 | G1 | R20I | 1.839 | 1.872 | 0.039 |  | 2700 | 2000 |  |  | 43.7 | 22.9 | I
D00002G1 | 1.9 | G1 | R40I | 1.94 | 1.974 | 0.04 |  | 2700 | 2000 |  |  | 39.2 | 25.5 | I
D00002G1 | 2 | G1 | R20I | 2.04 | 2.074 | 0.04 |  | 2700 | 2000 |  |  | 35.5 | 28.2 | I
D00002G1 | 2.12 | G1 | R40I | 2.161 | 2.196 | 0.041 |  | 2700 | 2000 |  |  | 31.5 | 31.7 | I
D00002G1 | 2.24 | G1 | R20I | 2.281 | 2.316 | 0.041 |  | 2700 | 2000 |  |  | 28.2 | 35.4 | I
D00002G1 | 2.36 | G1 | R40I | 2.402 | 2.438 | 0.042 |  | 2700 | 2000 |  |  | 25.4 | 39.3 | I
D00003G1 | 2.5 | G1 | R20I | 2.542 | 2.578 | 0.042 |  | 2700 | 2000 |  |  | 22.7 | 44.1 | I
D00003G1 | 2.65 | G1 | R40I | 2.693 | 2.73 | 0.043 |  | 1300 | 1000 |  |  | 20.2 | 49.5 | I
D00003G1 | 2.8 | G1 | R20I | 2.843 | 2.88 | 0.043 |  | 1300 | 1000 |  |  | 18.1 | 55.2 | I
D00003G1 | 3 | G1 | R40I | 3.045 | 3.083 | 0.045 |  | 1300 | 1000 |  |  | 15.8 | 63.4 | I
D00003G1 | 3.15 | G1 | R20I | 3.195 | 3.233 | 0.045 |  | 1300 | 1000 |  |  | 14.3 | 69.9 | I
D00003G1 | 3.35 | G1 | R40I | 3.396 | 3.435 | 0.046 |  | 1300 | 1000 |  |  | 12.7 | 79 | I
D00004G1 | 3.55 | G1 | R20I | 3.596 | 3.635 | 0.046 |  | 1300 | 1000 |  |  | 11.3 | 88.7 | I
D00004G1 | 3.75 | G1 | R40I | 3.797 | 3.838 | 0.047 |  | 1300 | 1000 |  |  | 10.1 | 98.9 | I
D00004G1 | 4 | G1 | R20I | 4.047 | 4.088 | 0.047 |  | 1300 | 1000 |  |  | 8.85 | 113 | I
D00004G1 | 4.25 | G1 | R40I | 4.299 | 4.341 | 0.049 |  | 1300 | 1000 |  |  | 7.87 | 127 | I
D00005G1 | 4.5 | G1 | R20I | 4.549 | 4.591 | 0.049 |  | 1300 | 1000 |  |  | 7.04 | 142 | I
D00005G1 | 4.75 | G1 | R40I | 4.8 | 4.843 | 0.05 |  | 1300 | 1000 |  |  | 6.29 | 159 | I
D00005G1 | 5 | G1 | R20I | 5.05 | 5.093 | 0.05 |  | 1300 | 1000 |  |  | 5.68 | 176 | I
G2
D00000G2 | 0.01 | G2 | R40 | 0.015 | 0.016 | 0.005 |  | 220 |  | 480625 | 1179.4
D00000G2 | 0.012 | G2 | R40 | 0.017 | 0.018 | 0.005 |  | 225 |  | 377045 | 847.9
D00000G2 | 0.014 | G2 | R20 | 0.019 | 0.02 | 0.005 |  | 225 |  | 303669 | 638.1
D00000G2 | 0.016 | G2 | R20 | 0.021 | 0.022 | 0.005 |  | 225 |  | 249800 | 497.3
D00000G2 | 0.018 | G2 | R20I | 0.022 | 0.024 | 0.004 |  | 225 |  | 209090 | 398.3 |  |  | I
D00000G2 | 0.019 | G2 | R40I | 0.023 | 0.026 | 0.004 |  | 250 |  | 184752 | 356.2 |  |  | I
D00000G2 | 0.02 | G2 | R20I | 0.024 | 0.027 | 0.004 |  | 250 |  | 170814 | 323.2 |  |  | I
D00000G2 | 0.021 | G2 | R40I | 0.025 | 0.028 | 0.004 |  | 275 |  | 152688 | 292.2 |  |  | I
D00000G2 | 0.022 | G2 | R20I | 0.027 | 0.03 | 0.005 |  | 275 |  | 137301 | 265.4 |  |  | I
D00000G2 | 0.023 | G2 | R40 | 0.029 | 0.031 | 0.006 |  | 300 |  | 128300 | 244
D00000G2 | 0.024 | G2 | R40I | 0.029 | 0.032 | 0.005 |  | 300 |  | 120156 | 225.1 |  |  | I
D00000G2 | 0.025 | G2 | R20I | 0.03 | 0.034 | 0.005 |  | 300 |  | 106033 | 205.4 |  |  | I
D00000G2 | 0.027 | G2 | R40I | 0.032 | 0.036 | 0.005 |  | 325 |  | 94261 | 177.6 |  |  | I
D00000G2 | 0.028 | G2 | R20I | 0.034 | 0.038 | 0.006 |  | 325 |  | 86673 | 164.7 |  |  | I
D00000G2 | 0.03 | G2 | R40I | 0.036 | 0.041 | 0.006 |  | 375 |  | 74007 | 142.8 | 143000 | 0.007 | I
D00000G2 | 0.032 | G2 | R20I | 0.039 | 0.043 | 0.007 |  | 375 |  | 97046 | 126.4 | 127000 | 0.0079 | I
D00000G2 | 0.034 | G2 | R40I | 0.04 | 0.046 | 0.006 |  | 425 |  | 59644 | 112.1 | 111000 | 0.009 | I
D00000G2 | 0.036 | G2 | R20I | 0.044 | 0.049 | 0.008 |  | 425 |  | 52273 | 99.57 | 99000 | 0.0101 | I
D00000G2 | 0.038 | G2 | R40I | 0.046 | 0.051 | 0.008 |  | 475 |  | 48092 | 89.87 | 89300 | 0.0112 | I
D00000G2 | 0.04 | G2 | R20I | 0.048 | 0.054 | 0.008 |  | 475 |  | 42703 | 80.81 | 80600 | 0.0124 | I
D00000G2 | 0.043 | G2 | R40I | 0.052 | 0.058 | 0.009 |  | 550 |  | 37487 | 70.15 | 69400 | 0.0144 | I
D00000G2 | 0.045 | G2 | R20I | 0.055 | 0.061 | 0.01 |  | 550 |  | 33741 | 63.85 | 63300 | 0.0158 | I
D00000G2 | 0.048 | G2 | R40I | 0.058 | 0.065 | 0.01 |  | 600 |  | 29560 | 56.08 | 55900 | 0.0179 | I
D00000G2 | 0.05 | G2 | R20I | 0.06 | 0.066 | 0.01 |  | 600 |  | 28637 | 52.26 | 52100 | 0.0192 | I
D00000G2 | 0.053 | G2 | R40I | 0.064 | 0.07 | 0.011 |  | 650 |  | 25343 | 46.45 | 46300 | 0.0216 | I
D00000G2 | 0.056 | G2 | R20I | 0.067 | 0.074 | 0.011 |  | 650 |  | 22906 | 41.69 | 41500 | 0.0241 | I
D00000G2 | 0.06 | G2 | R40I | 0.072 | 0.079 | 0.012 |  | 700 |  | 19991 | 36.33 | 36100 | 0.0277 | I
D00000G2 | 0.063 | G2 | R20I | 0.075 | 0.083 | 0.012 |  | 700 |  | 18042 | 32.92 | 32800 | 0.0305 | I
D00000G2 | 0.067 | G2 | R40I | 0.079 | 0.088 | 0.012 |  | 700 |  | 16172 | 29.19 | 29100 | 0.0344 | I
D00000G2 | 0.07 | G2 | R40 | 0.084 | 0.09 | 0.014 |  | 700 |  | 15256 | 26.91
D00000G2 | 0.071 | G2 | R20I | 0.083 | 0.091 | 0.012 |  | 700 |  | 14911 | 26.19 | 26100 | 0.0383 | I
D00000G2 | 0.075 | G2 | R40I | 0.089 | 0.095 | 0.014 |  | 850 |  | 13495 | 23.52 | 23500 | 0.0425 | I
D00000G2 | 0.08 | G2 | R20I | 0.094 | 0.101 | 0.014 |  | 850 |  | 12023 | 20.73 | 20700 | 0.0483 | I
D00000G2 | 0.085 | G2 | R40I | 0.1 | 0.107 | 0.015 |  | 900 |  | 10676 | 18.37 | 18300 | 0.0545 | I
D00000G2 | 0.09 | G2 | R20I | 0.105 | 0.113 | 0.015 |  | 900 |  | 9630 | 16.43 | 16400 | 0.061 | I
D00000G2 | 0.095 | G2 | R40I | 0.111 | 0.119 | 0.016 |  | 950 |  | 8656 | 14.75 | 14700 | 0.0679 | I
D00000G2 | 0.1 | G2 | R20I | 0.116 | 0.125 | 0.016 |  | 950 |  | 7822 | 13.31 | 13300 | 0.0752 | I
D00000G2 | 0.106 | G2 | R40I | 0.123 | 0.132 | 0.017 |  | 2700 | 2000 | 7048 | 11.88 | 11800 | 0.0844 | I
D00000G2 | 0.11 | G2 | R40 | 0.129 | 0.137 | 0.019 |  | 2700 | 2000 | 6528 | 11.03
D00000G2 | 0.112 | G2 | R20I | 0.129 | 0.139 | 0.017 |  | 2700 | 2000 | 6336 | 10.65 | 10600 | 0.0941 | I
D00000G2 | 0.118 | G2 | R40I | 0.137 | 0.145 | 0.019 |  | 2800 | 2100 | 5808 | 9.626 | 9620 | 0.104 | I
D00000G2 | 0.12 | G2 | R40 | 0.139 | 0.148 | 0.019 |  | 2800 | 2100 | 5607 | 9.305
D00000G2 | 0.125 | G2 | R20I | 0.144 | 0.154 | 0.019 |  | 2800 | 2100 | 5166 | 8.575 | 8500 | 0.117 | I
D00000G2 | 0.13 | G2 | R40 | 0.151 | 0.16 | 0.021 |  | 3000 | 2300 | 4775 | 7.928
D00000G2 | 0.132 | G2 | R40I | 0.153 | 0.162 | 0.021 |  | 3000 | 2300 | 4655 | 7.697 | 7690 | 0.13 | I
D00000G2 | 0.14 | G2 | R20I | 0.161 | 0.171 | 0.021 |  | 3000 | 2300 | 4190 | 6.86 | 6850 | 0.146 | I
D00000G2 | 0.15 | G2 | R40I | 0.173 | 0.182 | 0.023 |  | 3200 | 2400 | 3686 | 5.987 | 5990 | 0.167 | I
D00000G2 | 0.16 | G2 | R20I | 0.183 | 0.194 | 0.023 |  | 3200 | 2400 | 3250 | 5.265 | 5260 | 0.19 | I
D00000G2 | 0.17 | G2 | R40I | 0.195 | 0.205 | 0.025 |  | 3300 | 2500 | 2887 | 4.667 | 4670 | 0.214 | I
D00000G2 | 0.18 | G2 | R20I | 0.205 | 0.217 | 0.025 |  | 3300 | 2500 | 2594 | 4.168 | 4170 | 0.24 | I
D00000G2 | 0.19 | G2 | R40I | 0.217 | 0.228 | 0.027 |  | 3500 | 2600 | 2332 | 3.743 | 3740 | 0.267 | I
D00000G2 | 0.2 | G2 | R20I | 0.227 | 0.239 | 0.027 |  | 3500 | 2600 | 2127 | 3.384 | 3380 | 0.296 | I
D00000G2 | 0.212 | G2 | R40I | 0.241 | 0.254 | 0.029 |  | 3700 | 2800 | 1885 | 3.01 | 3000 | 0.333 | I
D00000G2 | 0.224 | G2 | R20I | 0.253 | 0.266 | 0.029 |  | 3700 | 2800 | 1715 | 2.704 | 2700 | 0.37 | I
D00000G2 | 0.236 | G2 | R40I | 0.268 | 0.283 | 0.032 |  | 3900 | 2900 | 1521 | 2.429 | 2430 | 0.412 | I
D00000G2 | 0.25 | G2 | R20I | 0.282 | 0.297 | 0.032 |  | 3900 | 2900 | 1378 | 2.171 | 2170 | 0.461 | I
D00000G2 | 0.265 | G2 | R40I | 0.298 | 0.314 | 0.033 |  | 4000 | 3000 | 1233 | 1.934 | 1930 | 0.518 | I
D00000G2 | 0.28 | G2 | R20I | 0.313 | 0.329 | 0.033 |  | 4000 | 3000 | 1121 | 1.737 | 1740 | 0.576 | I
D00000G2 | 0.3 | G2 | R40I | 0.335 | 0.352 | 0.035 |  | 4100 | 3100 | 979 | 1.514 | 1510 | 0.661 | I
D00000G2 | 0.315 | G2 | R20I | 0.35 | 0.367 | 0.035 |  | 4100 | 3100 | 898 | 1.376 | 1380 | 0.727 | I
D00000G2 | 0.335 | G2 | R40I | 0.373 | 0.391 | 0.038 |  | 4300 | 3200 | 791 | 1.216 | 1220 | 0.823 | I
D00000G2 | 0.355 | G2 | R20I | 0.393 | 0.411 | 0.038 |  | 4300 | 3200 | 715 | 1.086 | 1090 | 0.921 | I
D00000G2 | 0.375 | G2 | R40I | 0.415 | 0.434 | 0.04 |  | 4400 | 3300 | 641 | 0.973 | 971 | 1.03 | I
D00000G2 | 0.4 | G2 | R20I | 0.44 | 0.459 | 0.04 |  | 4400 | 3300 | 571 | 0.858 | 854 | 1.17 | I
D00000G2 | 0.425 | G2 | R40I | 0.467 | 0.488 | 0.042 |  | 4400 | 3300 | 506 | 0.76 | 758 | 1.32 | I
D00000G2 | 0.45 | G2 | R20I | 0.492 | 0.513 | 0.042 |  | 4400 | 3300 | 457 | 0.679 | 680 | 1.47 | I
D00000G2 | 0.475 | G2 | R40I | 0.52 | 0.541 | 0.045 |  | 4600 | 3500 | 410 | 0.609 | 610 | 1.64 | I
D00001G2 | 0.5 | G2 | R20I | 0.545 | 0.566 | 0.045 |  | 4600 | 3500 | 374 | 0.551 | 552 | 1.81 | I
D00001G2 | 0.53 | G2 | R40I | 0.577 | 0.6 | 0.047 |  | 4600 | 3500 |  |  | 490 | 2.04 | I
D00001G2 | 0.56 | G2 | R20I | 0.607 | 0.63 | 0.047 |  | 4600 | 3500 |  |  | 441 | 2.27 | I
D00001G2 | 0.6 | G2 | R40I | 0.65 | 0.674 | 0.05 |  | 4800 | 3600 |  |  | 383 | 2.61 | I
D00001G2 | 0.63 | G2 | R20I | 0.68 | 0.704 | 0.05 |  | 4800 | 3600 |  |  | 348 | 2.87 | I
D00001G2 | 0.67 | G2 | R40I | 0.723 | 0.749 | 0.053 |  | 4800 | 3600 |  |  | 309 | 3.24 | I
D00001G2 | 0.71 | G2 | R20I | 0.763 | 0.789 | 0.053 |  | 4800 | 3600 |  |  | 275 | 3.64 | I
D00001G2 | 0.75 | G2 | R40I | 0.806 | 0.834 | 0.056 |  | 4900 | 3700 |  |  | 246 | 4.06 | I
D00001G2 | 0.8 | G2 | R20I | 0.856 | 0.884 | 0.056 |  | 4900 | 3700 |  |  | 217 | 4.61 | I
D00001G2 | 0.85 | G2 | R40I | 0.91 | 0.939 | 0.06 |  | 5000 | 3800 |  |  | 192 | 5.2 | I
D00001G2 | 0.9 | G2 | R20I | 0.96 | 0.989 | 0.06 |  | 5000 | 3800 |  |  | 172 | 5.82 | I
D00001G2 | 0.95 | G2 | R40I | 1.013 | 1.044 | 0.063 |  | 5000 | 3800 |  |  | 154 | 6.49 | I
D00001G2 | 1 | G2 | R20I | 1.063 | 1.094 | 0.063 |  | 5000 | 3800 |  |  | 139 | 7.18 | I
D00001G2 | 1.06 | G2 | R40I | 1.125 | 1.157 | 0.065 |  | 5000 | 3800 |  |  | 124 | 8.06 | I
D00001G2 | 1.12 | G2 | R20I | 1.185 | 1.217 | 0.065 |  | 5000 | 3800 |  |  | 111 | 8.98 | I
D00001G2 | 1.18 | G2 | R40I | 1.247 | 1.279 | 0.067 |  | 5000 | 3800 |  |  | 100 | 9.96 | I
D00001G2 | 1.25 | G2 | R20I | 1.317 | 1.349 | 0.067 |  | 5000 | 3800 |  |  | 89.3 | 11.2 | I
D00001G2 | 1.32 | G2 | R40I | 1.389 | 1.422 | 0.069 |  | 5000 | 3800 |  |  | 80.6 | 12.4 | I
D00001G2 | 1.4 | G2 | R20I | 1.469 | 1.502 | 0.069 |  | 5000 | 3800 |  |  | 71.4 | 14 | I
D00002G2 | 1.5 | G2 | R40I | 1.571 | 1.606 | 0.071 |  | 5000 | 3800 |  |  | 62.5 | 16 | I
D00002G2 | 1.6 | G2 | R20I | 1.671 | 1.706 | 0.071 |  | 5000 | 3800 |  |  | 54.9 | 18.2 | I
D00002G2 | 1.7 | G2 | R40I | 1.773 | 1.809 | 0.073 |  | 5000 | 3800 |  |  | 48.5 | 20.6 | I
D00002G2 | 1.8 | G2 | R20I | 1.873 | 1.909 | 0.073 |  | 5000 | 3800 |  |  | 43.5 | 23 | I
D00002G2 | 1.9 | G2 | R40I | 1.975 | 2.012 | 0.075 |  | 5000 | 3800 |  |  | 39.1 | 25.6 | I
D00002G2 | 2 | G2 | R20I | 2.075 | 2.112 | 0.075 |  | 5000 | 3800 |  |  | 35.2 | 28.4 | I
D00002G2 | 2.12 | G2 | R40I | 2.197 | 2.235 | 0.077 |  | 5000 | 3800 |  |  | 31.3 | 31.9 | I
D00002G2 | 2.24 | G2 | R20I | 2.317 | 2.355 | 0.077 |  | 5000 | 3800 |  |  | 28.1 | 35.6 | I
D00002G2 | 2.36 | G2 | R40I | 2.439 | 2.478 | 0.079 |  | 5000 | 3800 |  |  | 25.3 | 39.5 | I
D00003G2 | 2.5 | G2 | R20I | 2.579 | 2.618 | 0.079 |  | 5000 | 3800 |  |  | 22.5 | 44.3 | I
D00003G2 | 2.65 | G2 | R40I | 2.731 | 2.772 | 0.081 |  | 2500 | 1900 |  |  | 20.1 | 49.7 | I
D00003G2 | 2.8 | G2 | R20I | 2.881 | 2.922 | 0.081 |  | 2500 | 1900 |  |  | 18 | 55.5 | I
D00003G2 | 3 | G2 | R40I | 3.084 | 3.126 | 0.084 |  | 2500 | 1900 |  |  | 15.7 | 63.6 | I
D00003G2 | 3.15 | G2 | R20I | 3.234 | 3.276 | 0.084 |  | 2500 | 1900 |  |  | 14.3 | 70.1 | I
D00003G2 | 3.35 | G2 | R40I | 3.436 | 3.479 | 0.086 |  | 2500 | 1900 |  |  | 12.6 | 79.3 | I
D00004G2 | 3.55 | G2 | R20I | 3.636 | 3.679 | 0.086 |  | 2500 | 1900 |  |  | 11.2 | 89 | I
D00004G2 | 3.75 | G2 | R40I | 3.839 | 3.883 | 0.089 |  | 2500 | 1900 |  |  | 10.1 | 99.3 | I
D00004G2 | 4 | G2 | R20I | 4.089 | 4.133 | 0.089 |  | 2500 | 1900 |  |  | 8.85 | 113 | I
D00004G2 | 4.25 | G2 | R40I | 4.342 | 4.387 | 0.092 |  | 2500 | 1900 |  |  | 7.87 | 127 | I
D00005G2 | 4.5 | G2 | R20I | 4.592 | 4.637 | 0.092 |  | 2500 | 1900 |  |  | 6.99 | 143 | I
D00005G2 | 4.75 | G2 | R40I | 4.844 | 4.891 | 0.094 |  | 2500 | 1900 |  |  | 6.29 | 159 | I
D00005G2 | 5 | G2 | R20I | 5.094 | 5.141 | 0.094 |  | 2500 | 1900 |  |  | 5.68 | 176 | I
G3
D00000G3 | 0.01 | G3 | R40 | 0.017 | 0.019 | 0.007 |  | 350 |  | 356389 | 1069.1
D00000G3 | 0.012 | G3 | R40 | 0.019 | 0.021 | 0.007 |  | 350 |  | 288675 | 782.9
D00000G3 | 0.014 | G3 | R20 | 0.021 | 0.023 | 0.007 |  | 350 |  | 238574 | 596.8
D00000G3 | 0.016 | G3 | R20 | 0.023 | 0.025 | 0.007 |  | 350 |  | 200469 | 469.5
D00000G3 | 0.018 | G3 | R20 | 0.025 | 0.027 | 0.007 |  | 350 |  | 170814 | 378.8
D00000G3 | 0.019 | G3 | R40 | 0.027 | 0.029 | 0.008 |  | 410 |  | 147283 | 336.3
D00000G3 | 0.02 | G3 | R20 | 0.028 | 0.03 | 0.008 |  | 410 |  | 137301 | 306.2
D00000G3 | 0.021 | G3 | R40 | 0.029 | 0.031 | 0.008 |  | 470 |  | 128300 | 279.9
D00000G3 | 0.022 | G3 | R20 | 0.031 | 0.033 | 0.009 |  | 470 |  | 112764 | 252.6
D00000G3 | 0.023 | G3 | R40 | 0.032 | 0.035 | 0.009 |  | 470 |  | 102892 | 231
D00000G3 | 0.024 | G3 | R40 | 0.033 | 0.036 | 0.009 |  | 470 |  | 97013 | 213.6
D00000G3 | 0.025 | G3 | R20 | 0.035 | 0.038 | 0.01 |  | 470 |  | 86673 | 195.2
D00000G3 | 0.027 | G3 | R40 | 0.037 | 0.041 | 0.01 |  | 530 |  | 75917 | 168.3
D00000G3 | 0.028 | G3 | R20 | 0.04 | 0.043 | 0.012 |  | 530 |  | 68691 | 155.4
D00000G3 | 0.03 | G3 | R40 | 0.042 | 0.046 | 0.012 |  | 590 |  | 59644 | 135.2
D00000G3 | 0.032 | G3 | R20 | 0.044 | 0.048 | 0.012 |  | 590 |  | 54570 | 120.2
D00000G3 | 0.034 | G3 | R40 | 0.047 | 0.051 | 0.013 |  | 650 |  | 48092 | 106.3
D00000G3 | 0.036 | G3 | R20 | 0.05 | 0.054 | 0.014 |  | 650 |  | 42703 | 94.69
D00000G3 | 0.038 | G3 | R40 | 0.052 | 0.056 | 0.014 |  | 710 |  | 39599 | 85.72
D00000G3 | 0.04 | G3 | R20 | 0.055 | 0.059 | 0.015 |  | 710 |  | 35540 | 77.25
D00000G3 | 0.043 | G3 | R40 | 0.059 | 0.063 | 0.016 |  | 710 |  | 31032 | 67.01
D00000G3 | 0.045 | G3 | R20 | 0.062 | 0.067 | 0.017 |  | 710 |  | 27756 | 60.85
D00000G3 | 0.048 | G3 | R40 | 0.066 | 0.07 | 0.018 |  | 830 |  | 24972 | 53.81
D00000G3 | 0.05 | G3 | R20 | 0.067 | 0.072 | 0.017 |  | 830 |  | 23906 | 50.08
D00000G3 | 0.053 | G3 | R40 | 0.071 | 0.076 | 0.018 |  | 830 |  | 21374 | 44.62
D00000G3 | 0.056 | G3 | R20 | 0.075 | 0.08 | 0.019 |  | 890 |  | 19225 | 40.01
D00000G3 | 0.06 | G3 | R40 | 0.08 | 0.085 | 0.02 |  | 890 |  | 16965 | 34.97
D00000G3 | 0.063 | G3 | R20 | 0.084 | 0.089 | 0.021 |  | 1020 |  | 15433 | 31.74
D00000G3 | 0.067 | G3 | R40 | 0.089 | 0.093 | 0.022 |  | 1020 |  | 13944 | 28.21
D00000G3 | 0.07 | G3 | R40 | 0.091 | 0.096 | 0.021 |  | 1020 |  | 13208 | 26.06
D00000G3 | 0.071 | G3 | R20I | 0.089 | 0.097 | 0.018 |  | 1100 |  | 12930 | 25.37 | 25400 | 0.0394 | I
D00000G3 | 0.075 | G3 | R40I | 0.095 | 0.102 | 0.02 |  | 1200 |  | 11781 | 22.82 | 22800 | 0.0438 | I
D00000G3 | 0.08 | G3 | R20I | 0.1 | 0.108 | 0.02 |  | 1200 |  | 10473 | 20.11 | 20100 | 0.0497 | I
D00000G3 | 0.085 | G3 | R40I | 0.107 | 0.114 | 0.022 |  | 1300 |  | 9372 | 17.86 | 17900 | 0.0559 | I
D00000G3 | 0.09 | G3 | R20I | 0.112 | 0.12 | 0.022 |  | 1300 |  | 8435 | 15.96 | 16000 | 0.0626 | I
D00000G3 | 0.095 | G3 | R40I | 0.118 | 0.126 | 0.023 |  | 1400 |  | 7632 | 14.35 | 14400 | 0.0695 | I
D00000G3 | 0.1 | G3 | R20I | 0.123 | 0.132 | 0.023 |  | 1400 |  | 6939 | 12.97 | 13000 | 0.0769 | I
D00000G3 | 0.106 | G3 | R40I | 0.132 | 0.14 | 0.026 |  | 3900 | 2900 | 6197 | 11.56 | 11600 | 0.0864 | I
D00000G3 | 0.11 | G3 | R40 | 0.138 | 0.145 | 0.028 |  | 3900 | 2900 | 5767 | 10.74
D00000G3 | 0.112 | G3 | R20I | 0.138 | 0.147 | 0.026 |  | 3900 | 2900 | 5607 | 10.37 | 10400 | 0.0962 | I
D00000G3 | 0.118 | G3 | R40I | 0.146 | 0.154 | 0.028 |  | 4100 | 3100 | 5132 | 9.379 | 9350 | 0.107 | I
D00000G3 | 0.12 | G3 | R40 | 0.149 | 0.157 | 0.029 |  | 4100 | 3100 | 4933 | 9.057
D00000G3 | 0.125 | G3 | R20I | 0.153 | 0.163 | 0.028 |  | 4100 | 3100 | 4567 | 8.356 | 8330 | 0.12 | I
D00000G3 | 0.13 | G3 | R40 | 0.161 | 0.169 | 0.031 |  | 4200 | 3200 | 4241 | 7.733
D00000G3 | 0.132 | G3 | R40I | 0.162 | 0.171 | 0.03 |  | 4200 | 3200 | 4140 | 7.511 | 7520 | 0.133 | I
D00000G3 | 0.14 | G3 | R20I | 0.17 | 0.181 | 0.03 |  | 4200 | 3200 | 3707 | 6.687 | 6710 | 0.149 | I
D00000G3 | 0.15 | G3 | R40I | 0.183 | 0.193 | 0.033 |  | 4400 | 3300 | 3267 | 5.84 | 5850 | 0.171 | I
D00000G3 | 0.16 | G3 | R20I | 0.193 | 0.205 | 0.033 |  | 4400 | 3300 | 2887 | 5.139 | 5150 | 0.194 | I
D00000G3 | 0.17 | G3 | R40I | 0.206 | 0.217 | 0.036 |  | 4700 | 3500 | 2581 | 4.561 | 4570 | 0.219 | I
D00000G3 | 0.18 | G3 | R20I | 0.216 | 0.229 | 0.036 |  | 4700 | 3500 | 2312 | 4.072 | 4080 | 0.245 | I
D00000G3 | 0.19 | G3 | R40I | 0.229 | 0.24 | 0.039 |  | 5100 | 3800 | 2100 | 3.664 | 3660 | 0.273 | I
D00000G3 | 0.2 | G3 | R20I | 0.239 | 0.252 | 0.039 |  | 5100 | 3800 | 1908 | 3.312 | 3310 | 0.302 | I
D00000G3 | 0.212 | G3 | R40I | 0.255 | 0.268 | 0.043 |  | 5200 | 3900 | 1689 | 2.944 | 2950 | 0.339 | I
D00000G3 | 0.224 | G3 | R20I | 0.267 | 0.28 | 0.043 |  | 5200 | 3900 | 1544 | 2.648 | 2650 | 0.377 | I
D00000G3 | 0.236 | G3 | R40I | 0.284 | 0.298 | 0.048 |  | 5500 | 4100 | 1364 | 2.376 | 2380 | 0.421 | I
D00000G3 | 0.25 | G3 | R20I | 0.298 | 0.312 | 0.048 |  | 5500 | 4100 | 1241 | 2.127 | 2130 | 0.47 | I
D00000G3 | 0.265 | G3 | R40I | 0.315 | 0.33 | 0.05 |  | 5800 | 4400 | 1110 | 1.895 | 1900 | 0.527 | I
D00000G3 | 0.28 | G3 | R20I | 0.33 | 0.345 | 0.05 |  | 5800 | 4400 | 1014 | 1.704 | 1710 | 0.586 | I
D00000G3 | 0.3 | G3 | R40I | 0.353 | 0.36 | 0.053 |  | 6100 | 4600 | 886 | 1.485 | 1490 | 0.673 | I
D00000G3 | 0.315 | G3 | R20I | 0.368 | 0.384 | 0.053 |  | 6100 | 4600 | 817 | 1.351 | 1350 | 0.739 | I
D00000G3 | 0.335 | G3 | R40I | 0.392 | 0.408 | 0.057 |  | 6400 | 4800 | 722 | 1.195 | 1200 | 0.836 | I
D00000G3 | 0.355 | G3 | R20I | 0.412 | 0.428 | 0.057 |  | 6400 | 4800 | 655 | 1.068 | 1070 | 0.935 | I
D00000G3 | 0.375 | G3 | R40I | 0.435 | 0.453 | 0.06 |  | 6600 | 5000 | 586 | 0.957 | 962 | 1.04 | I
D00000G3 | 0.4 | G3 | R20I | 0.46 | 0.478 | 0.06 |  | 6600 | 5000 | 525 | 0.844 | 847 | 1.18 | I
D00000G3 | 0.425 | G3 | R40I | 0.489 | 0.508 | 0.064 |  | 6800 | 5100 | 465 | 0.748 | 746 | 1.34 | I
D00000G3 | 0.45 | G3 | R20I | 0.514 | 0.533 | 0.064 |  | 6800 | 5100 | 421 | 0.669 | 671 | 1.49 | I
D00000G3 | 0.475 | G3 | R40I | 0.542 | 0.562 | 0.067 |  | 7000 | 5300 | 379 | 0.601 | 602 | 1.66 | I
D00001G3 | 0.5 | G3 | R20I | 0.567 | 0.587 | 0.067 |  | 7000 | 5300 | 347 | 0.543 | 543 | 1.84 | I
D00001G3 | 0.53 | G3 | R40I | 0.601 | 0.623 | 0.071 |  | 7100 | 5300 |  |  | 485 | 2.06 | I
D00001G3 | 0.56 | G3 | R20I | 0.631 | 0.653 | 0.071 |  | 7100 | 5300 |  |  | 435 | 2.3 | I
D00001G3 | 0.6 | G3 | R40I | 0.675 | 0.698 | 0.075 |  | 7100 | 5300 |  |  | 379 | 2.64 | I
D00001G3 | 0.63 | G3 | R20I | 0.705 | 0.728 | 0.075 |  | 7100 | 5300 |  |  | 345 | 2.9 | I
D00001G3 | 0.67 | G3 | R40I | 0.75 | 0.774 | 0.08 |  | 7200 | 5400 |  |  | 305 | 3.28 | I
D00001G3 | 0.71 | G3 | R20I | 0.79 | 0.814 | 0.08 |  | 7200 | 5400 |  |  | 272 | 3.67 | I
D00001G3 | 0.75 | G3 | R40I | 0.835 | 0.861 | 0.085 |  | 7400 | 5600 |  |  | 244 | 4.1 | I
D00001G3 | 0.8 | G3 | R20I | 0.885 | 0.911 | 0.085 |  | 7400 | 5600 |  |  | 215 | 4.65 | I
D00001G3 | 0.85 | G3 | R40I | 0.94 | 0.968 | 0.09 |  | 7600 | 5700 |  |  | 190 | 5.25 | I
D00001G3 | 0.9 | G3 | R20I | 0.99 | 1.018 | 0.09 |  | 7600 | 5700 |  |  | 170 | 5.88 | I
D00001G3 | 0.95 | G3 | R40I | 1.045 | 1.074 | 0.095 |  | 7600 | 5700 |  |  | 153 | 6.55 | I
D00001G3 | 1 | G3 | R20I | 1.095 | 1.124 | 0.095 |  | 7600 | 5700 |  |  | 138 | 7.24 | I
D00001G3 | 1.06 | G3 | R40I | 1.158 | 1.188 | 0.098 |  | 7600 | 5700 |  |  | 123 | 8.13 | I
D00001G3 | 1.12 | G3 | R20I | 1.218 | 1.248 | 0.098 |  | 7600 | 5700 |  |  | 110 | 9.05 | I
D00001G3 | 1.18 | G3 | R40I | 1.28 | 1.311 | 0.1 |  | 7600 | 5700 |  |  | 100 | 10 | I
D00001G3 | 1.25 | G3 | R20I | 1.35 | 1.381 | 0.1 |  | 7600 | 5700 |  |  | 89.3 | 11.2 | I
D00001G3 | 1.32 | G3 | R40I | 1.423 | 1.455 | 0.103 |  | 7600 | 5700 |  |  | 80 | 12.5 | I
D00001G3 | 1.4 | G3 | R20I | 1.503 | 1.535 | 0.103 |  | 7600 | 5700 |  |  | 70.9 | 14.1 | I
D00002G3 | 1.5 | G3 | R40I | 1.607 | 1.64 | 0.107 |  | 7600 | 5700 |  |  | 62.1 | 16.1 | I
D00002G3 | 1.6 | G3 | R20I | 1.707 | 1.74 | 0.107 |  | 7600 | 5700 |  |  | 54.6 | 18.3 | I
D00002G3 | 1.7 | G3 | R40I | 1.81 | 1.844 | 0.11 |  | 7600 | 5700 |  |  | 48.3 | 20.7 | I
D00002G3 | 1.8 | G3 | R20I | 1.91 | 1.944 | 0.11 |  | 7600 | 5700 |  |  | 43.1 | 23.2 | I
D00002G3 | 1.9 | G3 | R40I | 2.013 | 2.048 | 0.113 |  | 7600 | 5700 |  |  | 38.8 | 25.8 | I
D00002G3 | 2 | G3 | R20I | 2.113 | 2.148 | 0.113 |  | 7600 | 5700 |  |  | 35.1 | 28.5 | I
D00002G3 | 2.12 | G3 | R40I | 2.236 | 2.272 | 0.116 |  | 7600 | 5700 |  |  | 31.3 | 32 | I
D00002G3 | 2.24 | G3 | R20I | 2.356 | 2.392 | 0.116 |  | 7600 | 5700 |  |  | 28 | 35.7 | I
D00002G3 | 2.36 | G3 | R40I | 2.479 | 2.516 | 0.119 |  | 7600 | 5700 |  |  | 25.3 | 39.6 | I
D00003G3 | 2.5 | G3 | R20I | 2.619 | 2.656 | 0.119 |  | 7600 | 5700 |  |  | 22.5 | 44.4 | I
D00003G3 | 2.65 | G3 | R40I | 2.773 | 2.811 | 0.123 |  | 3800 | 2900 |  |  | 20 | 49.9 | I
D00003G3 | 2.8 | G3 | R20I | 2.923 | 2.961 | 0.123 |  | 3800 | 2900 |  |  | 18 | 55.7 | I
D00003G3 | 3 | G3 | R40I | 3.127 | 3.166 | 0.127 |  | 3800 | 2900 |  |  | 15.6 | 63.9 | I
D00003G3 | 3.15 | G3 | R20I | 3.277 | 3.316 | 0.127 |  | 3800 | 2900 |  |  | 14.2 | 70.4 | I
D00003G3 | 3.35 | G3 | R40I | 3.48 | 3.521 | 0.13 |  | 3800 | 2900 |  |  | 12.6 | 79.6 | I
D00004G3 | 3.55 | G3 | R20I | 3.68 | 3.721 | 0.13 |  | 3800 | 2900 |  |  | 11.2 | 89.3 | I
D00004G3 | 3.75 | G3 | R40I | 3.884 | 3.926 | 0.134 |  | 3800 | 2900 |  |  | 10 | 99.6 | I
D00004G3 | 4 | G3 | R20I | 4.134 | 4.176 | 0.134 |  | 3800 | 2900 |  |  | 8.85 | 113 | I
D00004G3 | 4.25 | G3 | R40I | 4.388 | 4.431 | 0.138 |  | 3800 | 2900 |  |  | 7.81 | 128 | I
D00005G3 | 4.5 | G3 | R20I | 4.638 | 4.681 | 0.138 |  | 3800 | 2900 |  |  | 6.99 | 143 | I
D00005G3 | 4.75 | G3 | R40I | 4.892 | 4.936 | 0.142 |  | 3800 | 2900 |  |  | 6.29 | 159 | I
D00005G3 | 5 | G3 | R20I | 5.142 | 5.186 | 0.142 |  | 3800 | 2900 |  |  | 5.65 | 177 | I
G1B
D00000G1B | 0.01 | G1B | R40 | 0.0114 | 0.016 | 0.001 | 0.0004 | 110 |  | 516508 | 1064.1
D00000G1B | 0.012 | G1B | R40 | 0.0138 | 0.018 | 0.0012 | 0.0006 | 110 |  | 424132 | 898.7
D00000G1B | 0.014 | G1B | R20 | 0.0162 | 0.02 | 0.0014 | 0.0008 | 110 |  | 337385 | 670
D00000G1B | 0.016 | G1B | R20 | 0.0186 | 0.022 | 0.0016 | 0.001 | 110 |  | 274765 | 518.6
D00000G1B | 0.018 | G1B | R20 | 0.021 | 0.024 | 0.0018 | 0.0012 | 110 |  | 228089 | 413.2
D00000G1B | 0.019 | G1B | R40 | 0.0222 | 0.025 | 0.0019 | 0.0013 | 120 |  | 209090 | 372.2
D00000G1B | 0.02 | G1B | R20I | 0.023 | 0.026 | 0.002 | 0.001 | 120 |  | 192370 | 336.9 |  |  | I
D00000G1B | 0.021 | G1B | R40I | 0.024 | 0.029 | 0.002 | 0.001 | 130 |  | 158395 | 304 |  |  | I
D00000G1B | 0.022 | G1B | R20I | 0.026 | 0.03 | 0.002 | 0.002 | 130 |  | 147283 | 277.8 |  |  | I
D00000G1B | 0.023 | G1B | R40 | 0.0271 | 0.031 | 0.0023 | 0.0018 | 150 |  | 137301 | 254.9
D00000G1B | 0.024 | G1B | R40I | 0.028 | 0.032 | 0.002 | 0.002 | 150 |  | 128300 | 234.6 |  |  | I
D00000G1B | 0.025 | G1B | R20I | 0.03 | 0.034 | 0.003 | 0.002 | 150 |  | 112764 | 213.8 |  |  | I
D00000G1B | 0.027 | G1B | R40I | 0.032 | 0.037 | 0.003 | 0.002 | 170 |  | 94261 | 184.2 |  |  | I
D00000G1B | 0.028 | G1B | R20I | 0.034 | 0.038 | 0.003 | 0.003 | 170 |  | 89097 | 171.7 |  |  | I
D00000G1B | 0.03 | G1B | R40I | 0.036 | 0.042 | 0.003 | 0.003 | 190 |  | 75917 | 148.5 |  |  | I
D00000G1B | 0.032 | G1B | R20I | 0.038 | 0.044 | 0.003 | 0.003 | 190 |  | 68691 | 131.1 |  |  | I
D00000G1B | 0.034 | G1B | R40I | 0.04 | 0.047 | 0.003 | 0.003 | 225 |  | 59644 | 116.5 |  |  | I
D00000G1B | 0.036 | G1B | R20I | 0.044 | 0.05 | 0.004 | 0.004 | 225 |  | 52273 | 103.3 |  |  | I
D00000G1B | 0.038 | G1B | R40I | 0.046 | 0.052 | 0.004 | 0.004 | 250 |  | 48092 | 93 |  |  | I
D00000G1B | 0.04 | G1B | R20I | 0.048 | 0.055 | 0.004 | 0.004 | 250 |  | 43537 | 93.9 |  |  | I
D00000G1B | 0.043 | G1B | R40I | 0.051 | 0.059 | 0.004 | 0.004 | 275 |  | 38172 | 72.6 |  |  | I
D00000G1B | 0.045 | G1B | R20I | 0.054 | 0.062 | 0.005 | 0.004 | 275 |  | 34325 | 66 |  |  | I
D00000G1B | 0.048 | G1B | R40I | 0.058 | 0.067 | 0.005 | 0.005 | 300 |  | 29560 | 58 |  |  | I
D00000G1B | 0.05 | G1B | R20I | 0.06 | 0.068 | 0.005 | 0.005 | 300 |  | 28191 | 53.8 |  |  | I
D00000G1B | 0.053 | G1B | R40I | 0.063 | 0.072 | 0.005 | 0.005 | 325 |  | 25343 | 47.9 |  |  | I
D00000G1B | 0.056 | G1B | R20I | 0.067 | 0.075 | 0.006 | 0.005 | 325 |  | 22906 | 42.9 |  |  | I
D00000G1B | 0.06 | G1B | R40I | 0.071 | 0.081 | 0.006 | 0.005 | 375 |  | 19991 | 37.3 |  |  | I
D00000G1B | 0.063 | G1B | R20I | 0.074 | 0.085 | 0.006 | 0.005 | 375 |  | 18270 | 33.9 |  |  | I
D00000G1B | 0.067 | G1B | R40I | 0.08 | 0.09 | 0.007 | 0.006 | 425 |  | 15982 | 30 |  |  | I
D00000G1B | 0.07 | G1B | R40 | 0.083 | 0.093 | 0.007 | 0.006 | 425 |  | 14911 | 27.5
D00000G1B | 0.071 | G1B | R20I | 0.084 | 0.094 | 0.007 | 0.006 | 425 |  | 14578 | 26.8 |  |  | I
D00000G1B | 0.075 | G1B | R40I | 0.089 | 0.1 | 0.007 | 0.007 | 425 |  | 12930 | 24 |  |  | I
D00000G1B | 0.08 | G1B | R20I | 0.094 | 0.105 | 0.007 | 0.007 | 425 |  | 11663 | 21.2 |  |  | I
D00000G1B | 0.085 | G1B | R40I | 0.1 | 0.112 | 0.008 | 0.007 | 500 |  | 10277 | 18.7 |  |  | I
D00000G1B | 0.09 | G1B | R20I | 0.105 | 0.117 | 0.008 | 0.007 | 500 |  | 9372 | 16.7 |  |  | I
D00000G1B | 0.095 | G1B | R40I | 0.11 | 0.123 | 0.008 | 0.007 | 500 |  | 8508 | 15 |  |  | I
D00000G1B | 0.1 | G1B | R20I | 0.115 | 0.129 | 0.008 | 0.007 | 500 |  | 7758 | 13.6 |  |  | I
D00000G1B | 0.106 | G1B | R40I | 0.122 | 0.136 | 0.008 | 0.008 | 1300 | 1000 | 6885 | 12.1 |  |  | I
D00000G1B | 0.11 | G1B | R40 | 0.127 | 0.141 | 0.009 | 0.008 | 1300 | 1000 | 6431 | 11.2
D00000G1B | 0.112 | G1B | R20I | 0.129 | 0.143 | 0.009 | 0.008 | 1300 | 1000 | 6243 | 10.9 |  |  | I
D00000G1B | 0.118 | G1B | R40I | 0.137 | 0.15 | 0.01 | 0.009 | 1500 | 1100 | 5607 | 9.8 |  |  | I
D00000G1B | 0.12 | G1B | R40 | 0.139 | 0.153 | 0.01 | 0.009 | 1500 | 1100 | 5417 | 9.5
D00000G1B | 0.125 | G1B | R20I | 0.144 | 0.158 | 0.01 | 0.009 | 1500 | 1100 | 5064 | 8.7 |  |  | I
D00000G1B | 0.13 | G1B | R40 | 0.151 | 0.165 | 0.011 | 0.01 | 1600 | 1200 | 4625 | 8.1
D00000G1B | 0.132 | G1B | R40I | 0.153 | 0.167 | 0.011 | 0.01 | 1600 | 1200 | 4511 | 7.8 |  |  | I
D00000G1B | 0.14 | G1B | R20I | 0.161 | 0.175 | 0.011 | 0.01 | 1600 | 1200 | 4091 | 7 |  |  | I
D00000G1B | 0.15 | G1B | R40I | 0.172 | 0.186 | 0.012 | 0.01 | 1700 | 1300 | 3604 | 6.1 |  |  | I
D00000G1B | 0.16 | G1B | R20I | 0.182 | 0.197 | 0.012 | 0.01 | 1700 | 1300 | 3216 | 5.4 |  |  | I
D00000G1B | 0.17 | G1B | R40I | 0.193 | 0.21 | 0.013 | 0.01 | 1700 | 1300 | 2844 | 4.7 |  |  | I
D00000G1B | 0.18 | G1B | R20I | 0.203 | 0.22 | 0.013 | 0.01 | 1700 | 1300 | 2581 | 4.2 |  |  | I
D00000G1B | 0.19 | G1B | R40I | 0.215 | 0.233 | 0.014 | 0.011 | 1800 | 1400 | 2301 | 3.8 |  |  | I
D00000G1B | 0.2 | G1B | R20I | 0.225 | 0.243 | 0.014 | 0.011 | 1800 | 1400 | 2109 | 3.4 |  |  | I
D00000G1B | 0.212 | G1B | R40I | 0.239 | 0.258 | 0.015 | 0.012 | 1900 | 1400 | 1870 | 3.1 |  |  | I
D00000G1B | 0.224 | G1B | R20I | 0.251 | 0.27 | 0.015 | 0.012 | 1900 | 1400 | 1702 | 2.7 |  |  | I
D00000G1B | 0.236 | G1B | R40I | 0.266 | 0.286 | 0.017 | 0.013 | 2100 | 1600 | 1516 | 2.5 |  |  | I
D00000G1B | 0.25 | G1B | R20I | 0.28 | 0.3 | 0.017 | 0.013 | 2100 | 1600 | 1373 | 2.2 |  |  | I
D00000G1B | 0.265 | G1B | R40I | 0.296 | 0.316 | 0.018 | 0.013 | 2200 | 1700 | 1233 | 2 |  |  | I
D00000G1B | 0.28 | G1B | R20I | 0.311 | 0.331 | 0.018 | 0.013 | 2200 | 1700 | 1121 | 1.8 |  |  | I
D00000G1B | 0.3 | G1B | R40I | 0.333 | 0.354 | 0.019 | 0.014 | 2200 | 1700 | 979 | 1.5 |  |  | I
D00000G1B | 0.315 | G1B | R20I | 0.348 | 0.369 | 0.019 | 0.014 | 2200 | 1700 | 898 | 1.4 |  |  | I
D00000G1B | 0.335 | G1B | R40I | 0.37 | 0.393 | 0.02 | 0.015 | 2300 | 1700 | 793 | 1.2 |  |  | I
D00000G1B | 0.355 | G1B | R20I | 0.39 | 0.413 | 0.02 | 0.015 | 2300 | 1700 | 716 | 1.1 |  |  | I
D00000G1B | 0.375 | G1B | R40I | 0.412 | 0.436 | 0.021 | 0.016 | 2300 | 1700 | 642 | 1 |  |  | I
D00000G1B | 0.4 | G1B | R20I | 0.437 | 0.461 | 0.021 | 0.016 | 2300 | 1700 | 573 | 1 |  |  | I
D00000G1B | 0.425 | G1B | R40I | 0.463 | 0.489 | 0.022 | 0.016 | 2300 | 1700 | 510 | 0.8 |  |  | I
D00000G1B | 0.45 | G1B | R20I | 0.488 | 0.514 | 0.022 | 0.016 | 2300 | 1700 | 460 | 0.7 |  |  | I
D00000G1B | 0.475 | G1B | R40I | 0.516 | 0.543 | 0.024 | 0.017 | 2400 | 1800 | 412 | 0.6 |  |  | I
D00001G1B | 0.5 | G1B | R20I | 0.541 | 0.568 | 0.024 | 0.017 | 2400 | 1800 | 376 | 0.6 |  |  | I
D00001G1B | 0.53 | G1B | R40I | 0.572 | 0.6 | 0.025 | 0.017 | 2500 | 1900 |  |  |  |  | I
D00001G1B | 0.56 | G1B | R20I | 0.602 | 0.63 | 0.025 | 0.017 | 2500 | 1900 |  |  |  |  | I
D00001G1B | 0.6 | G1B | R40I | 0.645 | 0.674 | 0.027 | 0.018 | 2600 | 2000 |  |  |  |  | I
D00001G1B | 0.63 | G1B | R20I | 0.675 | 0.704 | 0.027 | 0.018 | 2600 | 2000 |  |  |  |  | I
D00001G1B | 0.67 | G1B | R40I | 0.717 | 0.748 | 0.028 | 0.019 | 2600 | 2000 |  |  |  |  | I
D00001G1B | 0.71 | G1B | R20I | 0.757 | 0.788 | 0.028 | 0.019 | 2600 | 2000 |  |  |  |  | I
D00001G1B | 0.75 | G1B | R40I | 0.8 | 0.832 | 0.03 | 0.02 | 2600 | 2000 |  |  |  |  | I
D00001G1B | 0.8 | G1B | R20I | 0.85 | 0.882 | 0.03 | 0.02 | 2600 | 2000 |  |  |  |  | I
D00001G1B | 0.85 | G1B | R40I | 0.902 | 0.937 | 0.032 | 0.02 | 2700 | 2000 |  |  |  |  | I
D00001G1B | 0.9 | G1B | R20I | 0.952 | 0.987 | 0.032 | 0.02 | 2700 | 2000 |  |  |  |  | I
D00001G1B | 0.95 | G1B | R40I | 1.005 | 1.041 | 0.034 | 0.021 | 2700 | 2000 |  |  |  |  | I
D00001G1B | 1 | G1B | R20I | 1.055 | 1.091 | 0.034 | 0.021 | 2700 | 2000 |  |  |  |  | I
D00001G1B | 1.06 | G1B | R40I | 1.116 | 1.154 | 0.034 | 0.022 | 2700 | 2000 |  |  |  |  | I
D00001G1B | 1.12 | G1B | R20I | 1.176 | 1.214 | 0.034 | 0.022 | 2700 | 2000 |  |  |  |  | I
D00001G1B | 1.18 | G1B | R40I | 1.237 | 1.276 | 0.035 | 0.022 | 2700 | 2000 |  |  |  |  | I
D00001G1B | 1.25 | G1B | R20I | 1.307 | 1.346 | 0.035 | 0.022 | 2700 | 2000 |  |  |  |  | I
D00001G1B | 1.32 | G1B | R40I | 1.586 | 1.419 | 0.036 | 0.23 | 2700 | 2000 |  |  |  |  | I
D00001G1B | 1.4 | G1B | R20I | 1.666 | 1.499 | 0.036 | 0.23 | 2700 | 2000 |  |  |  |  | I
D00002G1B | 1.5 | G1B | R40I | 1.768 | 1.602 | 0.038 | 0.23 | 2700 | 2000 |  |  |  |  | I
D00002G1B | 1.6 | G1B | R20I | 1.868 | 1.702 | 0.038 | 0.23 | 2700 | 2000 |  |  |  |  | I
D00002G1B | 1.7 | G1B | R40I | 1.979 | 1.805 | 0.039 | 0.24 | 2700 | 2000 |  |  |  |  | I
D00002G1B | 1.8 | G1B | R20I | 2.079 | 1.905 | 0.039 | 0.24 | 2700 | 2000 |  |  |  |  | I
D00002G1B | 1.9 | G1B | R40I | 2.19 | 2.008 | 0.04 | 0.25 | 2700 | 2000 |  |  |  |  | I
D00002G1B | 2 | G1B | R20I | 2.29 | 2.108 | 0.04 | 0.25 | 2700 | 2000 |  |  |  |  | I
G2B
D00000G2B | 0.01 | G2B | R40 | 0.0124 | 0.018 | 0.002 | 0.0004 | 220 |  | 445260 | 984.4
D00000G2B | 0.012 | G2B | R40 | 0.015 | 0.021 | 0.0024 | 0.0006 | 225 |  | 319862 | 831.8
D00000G2B | 0.014 | G2B | R20 | 0.0176 | 0.023 | 0.0028 | 0.0008 | 225 |  | 274497 | 636.2
D00000G2B | 0.016 | G2B | R20 | 0.0202 | 0.025 | 0.0032 | 0.001 | 225 |  | 227866 | 496
D00000G2B | 0.018 | G2B | R20 | 0.0228 | 0.027 | 0.0036 | 0.0012 | 225 |  | 192182 | 397.3
D00000G2B | 0.019 | G2B | R40 | 0.0241 | 0.028 | 0.0038 | 0.0013 | 250 |  | 177404 | 358.7
D00000G2B | 0.02 | G2B | R20I | 0.025 | 0.029 | 0.004 | 0.001 | 250 |  | 164267 | 325.4 |  |  | I
D00000G2B | 0.021 | G2B | R40I | 0.026 | 0.031 | 0.004 | 0.001 | 275 |  | 147131 | 299 |  |  | I
D00000G2B | 0.022 | G2B | R20I | 0.028 | 0.033 | 0.004 | 0.002 | 275 |  | 132551 | 271.3 |  |  | I
D00000G2B | 0.023 | G2B | R40 | 0.0294 | 0.034 | 0.0046 | 0.0018 | 300 |  | 120036 | 247.3
D00000G2B | 0.024 | G2B | R40I | 0.031 | 0.035 | 0.005 | 0.002 | 300 |  | 112651 | 227.9 |  |  | I
D00000G2B | 0.025 | G2B | R20I | 0.032 | 0.037 | 0.005 | 0.002 | 300 |  | 102787 | 209.3 |  |  | I
D00000G2B | 0.027 | G2B | R40I | 0.034 | 0.04 | 0.005 | 0.002 | 325 |  | 89006 | 181.9 |  |  | I
D00000G2B | 0.028 | G2B | R20I | 0.037 | 0.042 | 0.006 | 0.003 | 325 |  | 79886 | 167.5 |  |  | I
D00000G2B | 0.03 | G2B | R40I | 0.039 | 0.046 | 0.006 | 0.003 | 375 |  | 68621 | 145 |  |  | I
D00000G2B | 0.032 | G2B | R20I | 0.041 | 0.048 | 0.006 | 0.003 | 375 |  | 62386 | 128.2 |  |  | I
D00000G2B | 0.034 | G2B | R40I | 0.044 | 0.052 | 0.007 | 0.003 | 425 |  | 53349 | 113.6 |  |  | I
D00000G2B | 0.036 | G2B | R20I | 0.047 | 0.055 | 0.007 | 0.004 | 425 |  | 48043 | 101.3 |  |  | I
D00000G2B | 0.038 | G2B | R40I | 0.05 | 0.057 | 0.008 | 0.004 | 475 |  | 43493 | 90.9 |  |  | I
D00000G2B | 0.04 | G2B | R20I | 0.052 | 0.06 | 0.008 | 0.004 | 475 |  | 39558 | 82.1 |  |  | I
D00000G2B | 0.043 | G2B | R40I | 0.056 | 0.065 | 0.009 | 0.004 | 550 |  | 33707 | 70.6 |  |  | I
D00000G2B | 0.045 | G2B | R20I | 0.058 | 0.068 | 0.009 | 0.004 | 550 |  | 31000 | 64.5 |  |  | I
D00000G2B | 0.048 | G2B | R40I | 0.063 | 0.073 | 0.01 | 0.005 | 600 |  | 26887 | 56.8 |  |  | I
D00000G2B | 0.05 | G2B | R20I | 0.065 | 0.074 | 0.01 | 0.005 | 600 |  | 25697 | 52.7 |  |  | I
D00000G2B | 0.053 | G2B | R40I | 0.069 | 0.078 | 0.011 | 0.005 | 650 |  | 22883 | 46.8 |  |  | I
D00000G2B | 0.056 | G2B | R20I | 0.072 | 0.082 | 0.011 | 0.005 | 650 |  | 20784 | 42 |  |  | I
D00000G2B | 0.06 | G2B | R40I | 0.077 | 0.088 | 0.012 | 0.005 | 700 |  | 18024 | 36.5 |  |  | I
D00000G2B | 0.063 | G2B | R20I | 0.081 | 0.092 | 0.013 | 0.005 | 700 |  | 16348 | 33 |  |  | I
D00000G2B | 0.067 | G2B | R40I | 0.085 | 0.098 | 0.012 | 0.006 | 700 |  | 14728 | 29.4 |  |  | I
D00000G2B | 0.07 | G2B | R40 | 0.088 | 0.1 | 0.012 | 0.006 | 700 |  | 13930 | 27.1
D00000G2B | 0.071 | G2B | R20I | 0.089 | 0.101 | 0.012 | 0.006 | 700 |  | 13629 | 26.4 |  |  | I
D00000G2B | 0.075 | G2B | R40I | 0.096 | 0.106 | 0.014 | 0.007 | 850 |  | 12134 | 23.7 |  |  | I
D00000G2B | 0.08 | G2B | R20I | 0.101 | 0.112 | 0.014 | 0.007 | 850 |  | 10873 | 20.9 |  |  | I
D00000G2B | 0.085 | G2B | R40I | 0.107 | 0.119 | 0.015 | 0.007 | 900 |  | 9620 | 18.5 |  |  | I
D00000G2B | 0.09 | G2B | R20I | 0.112 | 0.125 | 0.015 | 0.007 | 900 |  | 8722 | 16.5 |  |  | I
D00000G2B | 0.095 | G2B | R40I | 0.118 | 0.131 | 0.016 | 0.007 | 950 |  | 7879 | 14.8 |  |  | I
D00000G2B | 0.1 | G2B | R20I | 0.123 | 0.137 | 0.016 | 0.007 | 950 |  | 7209 | 13.4 |  |  | I
D00000G2B | 0.106 | G2B | R40I | 0.131 | 0.145 | 0.017 | 0.008 | 2700 | 2000 | 6424 | 11.9 |  |  | I
D00000G2B | 0.11 | G2B | R40 | 0.135 | 0.15 | 0.017 | 0.008 | 2700 | 2000 | 6014 | 11.1
D00000G2B | 0.112 | G2B | R20I | 0.137 | 0.152 | 0.017 | 0.008 | 2700 | 2000 | 5844 | 10.7 |  |  | I
D00000G2B | 0.118 | G2B | R40I | 0.146 | 0.159 | 0.019 | 0.009 | 2800 | 2100 | 5266 | 9.7 |  |  | I
D00000G2B | 0.12 | G2B | R40 | 0.148 | 0.163 | 0.019 | 0.009 | 2800 | 2100 | 5059 | 9.3
D00000G2B | 0.125 | G2B | R20I | 0.153 | 0.168 | 0.019 | 0.009 | 2800 | 2100 | 4740 | 8.6 |  |  | I
D00000G2B | 0.13 | G2B | R40 | 0.161 | 0.175 | 0.021 | 0.01 | 3000 | 2300 | 4342 | 8
D00000G2B | 0.132 | G2B | R40I | 0.163 | 0.177 | 0.021 | 0.01 | 3000 | 2300 | 4237 | 7.7 |  |  | I
D00000G2B | 0.14 | G2B | R20I | 0.171 | 0.186 | 0.021 | 0.01 | 3000 | 2300 | 3832 | 6.9 |  |  | I
D00000G2B | 0.15 | G2B | R40I | 0.183 | 0.197 | 0.023 | 0.01 | 3200 | 2400 | 3370 | 6 |  |  | I
D00000G2B | 0.16 | G2B | R20I | 0.193 | 0.209 | 0.023 | 0.01 | 3200 | 2400 | 3003 | 5.3 |  |  | I
D00000G2B | 0.17 | G2B | R40I | 0.205 | 0.221 | 0.025 | 0.01 | 3300 | 2500 | 2666 | 4.7 |  |  | I
D00000G2B | 0.18 | G2B | R20I | 0.215 | 0.233 | 0.025 | 0.01 | 3300 | 2500 | 2405 | 4.2 |  |  | I
D00000G2B | 0.19 | G2B | R40I | 0.228 | 0.245 | 0.027 | 0.011 | 3500 | 2600 | 2162 | 3.8 |  |  | I
D00000G2B | 0.2 | G2B | R20I | 0.238 | 0.256 | 0.027 | 0.011 | 3500 | 2600 | 1978 | 3.4 |  |  | I
D00000G2B | 0.212 | G2B | R40I | 0.253 | 0.272 | 0.029 | 0.012 | 3700 | 2800 | 1753 | 3 |  |  | I
D00000G2B | 0.224 | G2B | R20I | 0.265 | 0.284 | 0.029 | 0.012 | 3700 | 2800 | 1600 | 2.7 |  |  | I
D00000G2B | 0.236 | G2B | R40I | 0.281 | 0.302 | 0.032 | 0.013 | 3900 | 2900 | 1420 | 2.4 |  |  | I
D00000G2B | 0.25 | G2B | R20I | 0.295 | 0.316 | 0.032 | 0.013 | 3900 | 2900 | 1290 | 2.2 |  |  | I
D00000G2B | 0.265 | G2B | R40I | 0.311 | 0.333 | 0.033 | 0.013 | 4000 | 3000 | 1159 | 1.9 |  |  | I
D00000G2B | 0.28 | G2B | R20I | 0.326 | 0.348 | 0.033 | 0.013 | 4000 | 3000 | 1056 | 1.7 |  |  | I
D00000G2B | 0.3 | G2B | R40I | 0.349 | 0.372 | 0.035 | 0.014 | 4100 | 3100 | 923 | 1.5 |  |  | I
D00000G2B | 0.315 | G2B | R20I | 0.364 | 0.387 | 0.035 | 0.014 | 4100 | 3100 | 849 | 1.4 |  |  | I
D00000G2B | 0.335 | G2B | R40I | 0.388 | 0.412 | 0.038 | 0.015 | 4300 | 3200 | 749 | 1.2 |  |  | I
D00000G2B | 0.355 | G2B | R20I | 0.408 | 0.432 | 0.038 | 0.015 | 4300 | 3200 | 678 | 1.1 |  |  | I
D00000G2B | 0.375 | G2B | R40I | 0.431 | 0.456 | 0.04 | 0.016 | 4400 | 3300 | 608 | 1 |  |  | I
D00000G2B | 0.4 | G2B | R20I | 0.456 | 0.481 | 0.04 | 0.016 | 4400 | 3300 | 544 | 0.9 |  |  | I
D00000G2B | 0.425 | G2B | R40I | 0.483 | 0.511 | 0.042 | 0.016 | 4400 | 3300 | 482 | 0.8 |  |  | I
D00000G2B | 0.45 | G2B | R20I | 0.508 | 0.536 | 0.042 | 0.016 | 4400 | 3300 | 437 | 0.7 |  |  | I
D00000G2B | 0.475 | G2B | R40I | 0.537 | 0.565 | 0.045 | 0.017 | 4600 | 3500 | 392 | 0.6 |  |  | I
D00001G2B | 0.5 | G2B | R20I | 0.562 | 0.59 | 0.045 | 0.017 | 4600 | 3500 | 358 | 0.6 |  |  | I
D00001G2B | 0.53 | G2B | R40I | 0.594 | 0.624 | 0.047 | 0.017 | 4600 | 3500 |  |  |  |  | I
D00001G2B | 0.56 | G2B | R20I | 0.624 | 0.654 | 0.047 | 0.017 | 4600 | 3500 |  |  |  |  | I
D00001G2B | 0.6 | G2B | R40I | 0.668 | 0.699 | 0.05 | 0.018 | 4800 | 3600 |  |  |  |  | I
D00001G2B | 0.63 | G2B | R20I | 0.698 | 0.729 | 0.05 | 0.018 | 4800 | 3600 |  |  |  |  | I
D00001G2B | 0.67 | G2B | R40I | 0.742 | 0.775 | 0.053 | 0.019 | 4800 | 3600 |  |  |  |  | I
D00001G2B | 0.71 | G2B | R20I | 0.782 | 0.815 | 0.053 | 0.019 | 4800 | 3600 |  |  |  |  | I
D00001G2B | 0.75 | G2B | R40I | 0.826 | 0.861 | 0.056 | 0.02 | 4900 | 3700 |  |  |  |  | I
D00001G2B | 0.8 | G2B | R20I | 0.876 | 0.911 | 0.056 | 0.02 | 4900 | 3700 |  |  |  |  | I
D00001G2B | 0.85 | G2B | R40I | 0.93 | 0.967 | 0.06 | 0.02 | 5000 | 3800 |  |  |  |  | I
D00001G2B | 0.9 | G2B | R20I | 0.98 | 1.017 | 0.06 | 0.02 | 5000 | 3800 |  |  |  |  | I
D00001G2B | 0.95 | G2B | R40I | 1.034 | 1.073 | 0.063 | 0.021 | 5000 | 3800 |  |  |  |  | I
D00001G2B | 1 | G2B | R20I | 1.084 | 1.123 | 0.063 | 0.021 | 5000 | 3800 |  |  |  |  | I
D00001G2B | 1.06 | G2B | R40I | 1.147 | 1.187 | 0.065 | 0.022 | 5000 | 3800 |  |  |  |  | I
D00001G2B | 1.12 | G2B | R20I | 1.207 | 1.247 | 0.065 | 0.022 | 5000 | 3800 |  |  |  |  | I
D00001G2B | 1.18 | G2B | R40I | 1.269 | 1.309 | 0.067 | 0.022 | 5000 | 3800 |  |  |  |  | I
D00001G2B | 1.25 | G2B | R20I | 1.339 | 1.379 | 0.067 | 0.022 | 5000 | 3800 |  |  |  |  | I
D00001G2B | 1.32 | G2B | R40I | 1.619 | 1.453 | 0.069 | 0.23 | 5000 | 3800 |  |  |  |  | I
D00001G2B | 1.4 | G2B | R20I | 1.699 | 1.533 | 0.069 | 0.23 | 5000 | 3800 |  |  |  |  | I
D00002G2B | 1.5 | G2B | R40I | 1.801 | 1.638 | 0.071 | 0.23 | 5000 | 3800 |  |  |  |  | I
D00002G2B | 1.6 | G2B | R20I | 1.901 | 1.738 | 0.071 | 0.23 | 5000 | 3800 |  |  |  |  | I
D00002G2B | 1.7 | G2B | R40I | 2.013 | 1.842 | 0.073 | 0.24 | 5000 | 3800 |  |  |  |  | I
D00002G2B | 1.8 | G2B | R20I | 2.113 | 1.942 | 0.073 | 0.24 | 5000 | 3800 |  |  |  |  | I
D00002G2B | 1.9 | G2B | R40I | 2.225 | 2.046 | 0.075 | 0.25 | 5000 | 3800 |  |  |  |  | I
D00002G2B | 2 | G2B | R20I | 2.325 | 2.146 | 0.075 | 0.25 | 5000 | 3800 |  |  |  |  | I

## Tabelle3
Durchmesser
_da | 50 | mm | #VALUE!
_dd | 44.7 | mm | #VALUE!
_dc | 22.4 | mm | #VALUE!
#VALUE!
Höhen
_hb | 27 | mm | #VALUE!
_hi | 3 | mm | #VALUE!
_hg | 8 | mm | #VALUE!
Wickelfenster
_wfh | 16 | mm | #VALUE!
_wfd | 11.15 | mm | #VALUE!
Drahtdaten |  |  | #VALUE!
_dnom | D00250 |  | #VALUE!
_iso | G1 |  | #VALUE!
_Rnom | #N/A | Ohm/m | #VALUE!
_damax | #N/A | mm | #VALUE!
Länge und Windungzahl über Widerstand
_rtot | 88.6 | Ohm | #VALUE!
_lavr | 105.4004 | mm | #VALUE!
_ltot | #N/A | mm | #VALUE!
_Ntot | #N/A |  | #VALUE!
Windungszahl hexagonale Wicklung
_Nh | #N/A |  | #VALUE!
_Nd | #N/A |  | #VALUE!
| #N/A |  | #VALUE!