## 14500_#1
GTL ICR 14500 / 1600 mAh blauer Ring #1
2015-10-10 |  |  |  | 2015-10-11
Neu ca. 14h nach Ladung |  |  |  | zweiter Zyklus
Entladung mit 300 mA |  |  |  | Entladung mit 300 mA
Time | Time rel. | V | mAh | Time | Time rel. | V | mAh
11:54 | 0:00 | 4.128 | 0 | 10:40 | 0:00 | 4.139 | 0
11:54 | 0:00 | 4.043 | 2.5 | 10:40 | 0:00 | 4.044 | 2.5
11:55 | 0:01 | 4.016 | 5 | 10:41 | 0:01 | 4.018 | 5
11:55 | 0:02 | 3.971 | 7.5 | 10:41 | 0:02 | 4.002 | 7.5
11:56 | 0:02 | 3.982 | 10 | 10:42 | 0:02 | 3.991 | 10
11:56 | 0:02 | 3.972 | 12.5 | 10:42 | 0:02 | 3.982 | 12.5
11:57 | 0:03 | 3.964 | 15 | 10:43 | 0:03 | 3.975 | 15
11:57 | 0:04 | 3.957 | 17.5 | 10:43 | 0:04 | 3.968 | 17.5
11:58 | 0:04 | 3.951 | 20 | 10:44 | 0:04 | 3.962 | 20
11:58 | 0:04 | 3.944 | 22.5 | 10:44 | 0:04 | 3.956 | 22.5
11:59 | 0:05 | 3.939 | 25 | 10:45 | 0:05 | 3.951 | 25
11:59 | 0:05 | 3.934 | 27.5 | 10:45 | 0:05 | 3.946 | 27.5
12:00 | 0:06 | 3.929 | 30 | 10:46 | 0:06 | 3.941 | 30
12:00 | 0:07 | 3.925 | 32.5 | 10:46 | 0:07 | 3.936 | 32.5
12:01 | 0:07 | 3.921 | 35 | 10:47 | 0:07 | 3.932 | 35
12:01 | 0:07 | 3.918 | 37.5 | 10:47 | 0:07 | 3.928 | 37.5
12:02 | 0:08 | 3.914 | 40 | 10:48 | 0:08 | 3.924 | 40
12:02 | 0:09 | 3.912 | 42.5 | 10:48 | 0:09 | 3.92 | 42.5
12:03 | 0:09 | 3.91 | 45 | 10:49 | 0:09 | 3.917 | 45
12:03 | 0:09 | 3.907 | 47.5 | 10:49 | 0:09 | 3.914 | 47.5
12:04 | 0:10 | 3.905 | 50 | 10:50 | 0:10 | 3.911 | 50
12:04 | 0:11 | 3.903 | 52.5 | 10:50 | 0:11 | 3.908 | 52.5
12:05 | 0:11 | 3.902 | 55 | 10:51 | 0:11 | 3.906 | 55
12:05 | 0:12 | 3.9 | 57.5 | 10:51 | 0:12 | 3.904 | 57.5
12:06 | 0:12 | 3.898 | 60 | 10:52 | 0:12 | 3.902 | 60
12:06 | 0:13 | 3.897 | 62.5 | 10:52 | 0:13 | 3.9 | 62.5
12:07 | 0:13 | 3.895 | 65 | 10:53 | 0:13 | 3.898 | 65
12:07 | 0:14 | 3.894 | 67.5 | 10:53 | 0:14 | 3.897 | 67.5
12:08 | 0:14 | 3.893 | 70 | 10:54 | 0:14 | 3.895 | 70
12:08 | 0:14 | 3.892 | 72.5 | 10:54 | 0:14 | 3.894 | 72.5
12:09 | 0:15 | 3.89 | 75 | 10:55 | 0:15 | 3.892 | 75
12:09 | 0:16 | 3.889 | 77.5 | 10:55 | 0:16 | 3.891 | 77.5
12:10 | 0:16 | 3.888 | 80 | 10:56 | 0:16 | 3.889 | 80
12:10 | 0:16 | 3.887 | 82.5 | 10:56 | 0:16 | 3.888 | 82.5
12:11 | 0:17 | 3.885 | 85 | 10:57 | 0:17 | 3.887 | 85
12:11 | 0:18 | 3.884 | 87.5 | 10:57 | 0:18 | 3.885 | 87.5
12:12 | 0:18 | 3.883 | 90 | 10:58 | 0:18 | 3.884 | 90
12:12 | 0:18 | 3.881 | 92.5 | 10:58 | 0:18 | 3.883 | 92.5
12:13 | 0:19 | 3.88 | 95 | 10:59 | 0:19 | 3.881 | 95
12:13 | 0:20 | 3.879 | 97.5 | 10:59 | 0:20 | 3.88 | 97.5
12:14 | 0:20 | 3.877 | 100 | 11:00 | 0:20 | 3.879 | 100
12:14 | 0:20 | 3.876 | 102.5 | 11:00 | 0:20 | 3.878 | 102.5
12:15 | 0:21 | 3.874 | 105 | 11:01 | 0:21 | 3.876 | 105
12:15 | 0:22 | 3.873 | 107.5 | 11:01 | 0:22 | 3.875 | 107.5
12:16 | 0:22 | 3.872 | 110 | 11:02 | 0:22 | 3.873 | 110
12:16 | 0:22 | 3.87 | 112.5 | 11:02 | 0:22 | 3.872 | 112.5
12:17 | 0:23 | 3.868 | 115 | 11:03 | 0:23 | 3.871 | 115
12:17 | 0:23 | 3.867 | 117.5 | 11:03 | 0:23 | 3.87 | 117.5
12:18 | 0:24 | 3.864 | 120 | 11:04 | 0:24 | 3.868 | 120
12:18 | 0:25 | 3.863 | 122.5 | 11:04 | 0:25 | 3.867 | 122.5
12:19 | 0:25 | 3.861 | 125 | 11:05 | 0:25 | 3.866 | 125
12:19 | 0:25 | 3.859 | 127.5 | 11:05 | 0:25 | 3.864 | 127.5
12:20 | 0:26 | 3.857 | 130 | 11:06 | 0:26 | 3.863 | 130
12:20 | 0:27 | 3.855 | 132.5 | 11:06 | 0:27 | 3.861 | 132.5
12:21 | 0:27 | 3.852 | 135 | 11:07 | 0:27 | 3.86 | 135
12:21 | 0:27 | 3.85 | 137.5 | 11:07 | 0:27 | 3.858 | 137.5
12:22 | 0:28 | 3.847 | 140 | 11:08 | 0:28 | 3.857 | 140
12:22 | 0:29 | 3.845 | 142.5 | 11:08 | 0:29 | 3.855 | 142.5
12:23 | 0:29 | 3.842 | 145 | 11:09 | 0:29 | 3.853 | 145
12:23 | 0:29 | 3.839 | 147.5 | 11:09 | 0:29 | 3.851 | 147.5
12:24 | 0:30 | 3.836 | 150 | 11:10 | 0:30 | 3.849 | 150
12:24 | 0:31 | 3.833 | 152.5 | 11:10 | 0:31 | 3.848 | 152.5
12:25 | 0:31 | 3.829 | 155 | 11:11 | 0:31 | 3.846 | 155
12:25 | 0:31 | 3.826 | 157.5 | 11:11 | 0:31 | 3.844 | 157.5
12:26 | 0:32 | 3.823 | 160 | 11:12 | 0:32 | 3.842 | 160
12:26 | 0:32 | 3.819 | 162.5 | 11:12 | 0:32 | 3.84 | 162.5
12:27 | 0:33 | 3.816 | 165 | 11:13 | 0:33 | 3.837 | 165
12:27 | 0:34 | 3.812 | 167.5 | 11:13 | 0:34 | 3.835 | 167.5
12:28 | 0:34 | 3.809 | 170 | 11:14 | 0:34 | 3.833 | 170
12:28 | 0:34 | 3.806 | 172.5 | 11:14 | 0:34 | 3.83 | 172.5
12:29 | 0:35 | 3.801 | 175 | 11:15 | 0:35 | 3.828 | 175
12:29 | 0:36 | 3.798 | 177.5 | 11:15 | 0:36 | 3.826 | 177.5
12:30 | 0:36 | 3.794 | 180 | 11:16 | 0:36 | 3.823 | 180
12:30 | 0:36 | 3.791 | 182.5 | 11:16 | 0:36 | 3.82 | 182.5
12:31 | 0:37 | 3.787 | 185 | 11:17 | 0:37 | 3.818 | 185
12:31 | 0:38 | 3.784 | 187.5 | 11:17 | 0:38 | 3.815 | 187.5
12:32 | 0:38 | 3.781 | 190 | 11:18 | 0:38 | 3.812 | 190
12:32 | 0:38 | 3.777 | 192.5 | 11:18 | 0:38 | 3.809 | 192.5
12:33 | 0:39 | 3.774 | 195 | 11:19 | 0:39 | 3.806 | 195
12:33 | 0:40 | 3.771 | 197.5 | 11:19 | 0:40 | 3.803 | 197.5
12:34 | 0:40 | 3.767 | 200 | 11:20 | 0:40 | 3.8 | 200
12:34 | 0:40 | 3.764 | 202.5 | 11:20 | 0:40 | 3.797 | 202.5
12:35 | 0:41 | 3.761 | 205 | 11:21 | 0:41 | 3.794 | 205
12:35 | 0:41 | 3.758 | 207.5 | 11:21 | 0:41 | 3.791 | 207.5
12:36 | 0:42 | 3.754 | 210 | 11:22 | 0:42 | 3.787 | 210
12:36 | 0:43 | 3.751 | 212.5 | 11:22 | 0:43 | 3.784 | 212.5
12:37 | 0:43 | 3.749 | 215 | 11:23 | 0:43 | 3.781 | 215
12:37 | 0:43 | 3.745 | 217.5 | 11:23 | 0:43 | 3.777 | 217.5
12:38 | 0:44 | 3.743 | 220 | 11:24 | 0:44 | 3.773 | 220
12:38 | 0:45 | 3.74 | 222.5 | 11:24 | 0:45 | 3.77 | 222.5
12:39 | 0:45 | 3.737 | 225 | 11:25 | 0:45 | 3.766 | 225
12:39 | 0:45 | 3.734 | 227.5 | 11:25 | 0:45 | 3.762 | 227.5
12:40 | 0:46 | 3.731 | 230 | 11:26 | 0:46 | 3.759 | 230
12:40 | 0:47 | 3.728 | 232.5 | 11:26 | 0:47 | 3.756 | 232.5
12:41 | 0:47 | 3.726 | 235 | 11:27 | 0:47 | 3.751 | 235
12:41 | 0:47 | 3.723 | 237.5 | 11:27 | 0:47 | 3.748 | 237.5
12:42 | 0:48 | 3.72 | 240 | 11:28 | 0:48 | 3.744 | 240
12:42 | 0:49 | 3.717 | 242.5 | 11:28 | 0:49 | 3.741 | 242.5
12:43 | 0:49 | 3.714 | 245 | 11:29 | 0:49 | 3.737 | 245
12:43 | 0:50 | 3.71 | 247.5 | 11:29 | 0:50 | 3.733 | 247.5
12:44 | 0:50 | 3.707 | 250 | 11:30 | 0:50 | 3.73 | 250
12:44 | 0:50 | 3.704 | 252.5 | 11:30 | 0:50 | 3.726 | 252.5
12:45 | 0:51 | 3.701 | 255 | 11:31 | 0:51 | 3.722 | 255
12:45 | 0:52 | 3.699 | 257.5 | 11:31 | 0:52 | 3.718 | 257.5
12:46 | 0:52 | 3.695 | 260 | 11:32 | 0:52 | 3.715 | 260
12:46 | 0:52 | 3.692 | 262.5 | 11:32 | 0:52 | 3.711 | 262.5
12:47 | 0:53 | 3.69 | 265 | 11:33 | 0:53 | 3.708 | 265
12:47 | 0:54 | 3.688 | 267.5 | 11:33 | 0:54 | 3.705 | 267.5
12:48 | 0:54 | 3.685 | 270 | 11:34 | 0:54 | 3.701 | 270
12:48 | 0:54 | 3.683 | 272.5 | 11:34 | 0:54 | 3.699 | 272.5
12:49 | 0:55 | 3.681 | 275 | 11:35 | 0:55 | 3.696 | 275
12:49 | 0:56 | 3.679 | 277.5 | 11:35 | 0:56 | 3.693 | 277.5
12:50 | 0:56 | 3.678 | 280 | 11:36 | 0:56 | 3.691 | 280
12:50 | 0:56 | 3.676 | 282.5 | 11:36 | 0:56 | 3.688 | 282.5
12:51 | 0:57 | 3.674 | 285 | 11:37 | 0:57 | 3.686 | 285
12:51 | 0:58 | 3.671 | 287.5 | 11:37 | 0:58 | 3.683 | 287.5
12:52 | 0:58 | 3.67 | 290 | 11:38 | 0:58 | 3.681 | 290
12:52 | 0:58 | 3.667 | 292.5 | 11:38 | 0:58 | 3.678 | 292.5
12:53 | 0:59 | 3.664 | 295 | 11:39 | 0:59 | 3.675 | 295
12:53 | 0:59 | 3.661 | 297.5 | 11:39 | 0:59 | 3.672 | 297.5
12:54 | 1:00 | 3.658 | 300 | 11:40 | 1:00 | 3.668 | 300
12:54 | 1:01 | 3.655 | 302.5 | 11:40 | 1:01 | 3.665 | 302.5
12:55 | 1:01 | 3.651 | 305 | 11:41 | 1:01 | 3.661 | 305
12:55 | 1:01 | 3.646 | 307.5 | 11:41 | 1:01 | 3.656 | 307.5
12:56 | 1:02 | 3.64 | 310 | 11:42 | 1:02 | 3.651 | 310
12:56 | 1:03 | 3.635 | 312.5 | 11:42 | 1:03 | 3.646 | 312.5
12:57 | 1:03 | 3.627 | 315 | 11:43 | 1:03 | 3.639 | 315
12:57 | 1:03 | 3.618 | 317.5 | 11:43 | 1:03 | 3.632 | 317.5
12:58 | 1:04 | 3.608 | 320 | 11:44 | 1:04 | 3.622 | 320
12:58 | 1:05 | 3.596 | 322.5 | 11:44 | 1:05 | 3.612 | 322.5
12:59 | 1:05 | 3.582 | 325 | 11:45 | 1:05 | 3.6 | 325
12:59 | 1:05 | 3.565 | 327.5 | 11:45 | 1:05 | 3.586 | 327.5
13:00 | 1:06 | 3.547 | 330 | 11:46 | 1:06 | 3.568 | 330
13:00 | 1:07 | 3.525 | 332.5 | 11:46 | 1:07 | 3.548 | 332.5
13:01 | 1:07 | 3.5 | 335 | 11:47 | 1:07 | 3.526 | 335
13:01 | 1:08 | 3.47 | 337.5 | 11:47 | 1:08 | 3.5 | 337.5
13:02 | 1:08 | 3.437 | 340 | 11:48 | 1:08 | 3.469 | 340
13:02 | 1:08 | 3.397 | 342.5 | 11:48 | 1:08 | 3.434 | 342.5
13:03 | 1:09 | 3.351 | 345 | 11:49 | 1:09 | 3.392 | 345
13:03 | 1:10 | 3.296 | 347.5 | 11:49 | 1:10 | 3.341 | 347.5
13:04 | 1:10 | 3.225 | 350 | 11:50 | 1:10 | 3.276 | 350
13:04 | 1:10 | 3.118 | 352.5 | 11:50 | 1:10 | 3.186 | 352.5
13:05 | 1:11 | 2.922 | 355 | 11:51 | 1:11 | 2.97 | 355
13:05 | 1:12 | 2.727 | 357.5 | 11:51 | 1:12 | 2.626 | 357.5
13:06 | 1:12 | 2.559 | 360 | 11:52 | 1:12 | 2.361 | 360
13:06 | 1:12 | 2.441 | 362.5
13:07 | 1:13 | 2.355 | 365
13:07 | 1:14 | 2.286 | 367.5
13:08 | 1:14 | 2.223 | 370
13:08 | 1:14 | 2.167 | 372.5
13:09 | 1:15 | 2.115 | 375
13:09 | 1:16 | 2.067 | 377.5
13:10 | 1:16 | 2.02 | 380
13:10 | 1:16 | 1.977 | 382.5
13:11 | 1:17 | 1.936 | 385

## 14500_#2
GTL ICR 14500 / 1600 mAh roter Ring #2
2015-10-10 |  |  |  | 2015-10-11
Neu ca. 14h nach Ladung |  |  |  | zweiter Zyklus
Entladung mit 300 mA |  |  |  | Entladung mit 300 mA
Time | Time rel. | V | mAh | Time | Time rel. | V | mAh
13:14 | 0:00 | 4.119 | 0 | 11:54 | 0:00 | 4.138 | 0
13:14 | 0:00 | 4.027 | 2.5 | 11:55 | 0:01 | 4.137 | 2.583333
13:15 | 0:01 | 4.007 | 5 | 11:55 | 0:01 | 4.044 | 5.083333
13:15 | 0:02 | 3.993 | 7.5 | 11:56 | 0:02 | 4.022 | 7.583333
13:16 | 0:02 | 3.984 | 10 | 11:56 | 0:02 | 4.007 | 10.08333
13:16 | 0:02 | 3.975 | 12.5 | 11:57 | 0:03 | 3.998 | 12.58333
13:17 | 0:03 | 3.969 | 15 | 11:57 | 0:03 | 3.989 | 15.08333
13:17 | 0:04 | 3.963 | 17.5 | 11:58 | 0:04 | 3.982 | 17.58333
13:18 | 0:04 | 3.957 | 20 | 11:58 | 0:04 | 3.976 | 20.08333
13:18 | 0:04 | 3.952 | 22.5 | 11:59 | 0:05 | 3.971 | 22.58333
13:19 | 0:05 | 3.947 | 25 | 11:59 | 0:05 | 3.966 | 25.08333
13:19 | 0:05 | 3.944 | 27.5 | 12:00 | 0:06 | 3.962 | 27.58333
13:20 | 0:06 | 3.94 | 30 | 12:00 | 0:06 | 3.957 | 30.08333
13:20 | 0:07 | 3.936 | 32.5 | 12:01 | 0:07 | 3.953 | 32.58333
13:21 | 0:07 | 3.933 | 35 | 12:01 | 0:07 | 3.95 | 35.08333
13:21 | 0:07 | 3.93 | 37.5 | 12:02 | 0:08 | 3.946 | 37.58333
13:22 | 0:08 | 3.928 | 40 | 12:02 | 0:08 | 3.943 | 40.08333
13:22 | 0:09 | 3.925 | 42.5 | 12:03 | 0:09 | 3.94 | 42.58333
13:23 | 0:09 | 3.923 | 45 | 12:03 | 0:09 | 3.937 | 45.08333
13:23 | 0:09 | 3.921 | 47.5 | 12:04 | 0:10 | 3.934 | 47.58333
13:24 | 0:10 | 3.918 | 50 | 12:04 | 0:10 | 3.931 | 50.08333
13:24 | 0:11 | 3.917 | 52.5 | 12:05 | 0:11 | 3.93 | 52.58333
13:25 | 0:11 | 3.914 | 55 | 12:05 | 0:11 | 3.927 | 55.08333
13:25 | 0:12 | 3.913 | 57.5 | 12:06 | 0:12 | 3.925 | 57.58333
13:26 | 0:12 | 3.911 | 60 | 12:06 | 0:12 | 3.923 | 60.08333
13:26 | 0:13 | 3.909 | 62.5 | 12:07 | 0:13 | 3.921 | 62.58333
13:27 | 0:13 | 3.907 | 65 | 12:07 | 0:13 | 3.919 | 65.08333
13:27 | 0:14 | 3.906 | 67.5 | 12:08 | 0:14 | 3.917 | 67.58333
13:28 | 0:14 | 3.905 | 70 | 12:08 | 0:14 | 3.915 | 70.08333
13:28 | 0:14 | 3.903 | 72.5 | 12:09 | 0:15 | 3.914 | 72.58333
13:29 | 0:15 | 3.902 | 75 | 12:09 | 0:15 | 3.912 | 75.08333
13:29 | 0:16 | 3.9 | 77.5 | 12:10 | 0:16 | 3.91 | 77.58333
13:30 | 0:16 | 3.899 | 80 | 12:10 | 0:16 | 3.909 | 80.08333
13:30 | 0:16 | 3.897 | 82.5 | 12:11 | 0:17 | 3.907 | 82.58333
13:31 | 0:17 | 3.896 | 85 | 12:11 | 0:17 | 3.906 | 85.08333
13:31 | 0:18 | 3.894 | 87.5 | 12:12 | 0:18 | 3.904 | 87.58333
13:32 | 0:18 | 3.893 | 90 | 12:12 | 0:18 | 3.903 | 90.08333
13:32 | 0:18 | 3.892 | 92.5 | 12:13 | 0:19 | 3.902 | 92.58333
13:33 | 0:19 | 3.89 | 95 | 12:13 | 0:19 | 3.9 | 95.08333
13:33 | 0:20 | 3.889 | 97.5 | 12:14 | 0:20 | 3.898 | 97.58333
13:34 | 0:20 | 3.887 | 100 | 12:14 | 0:20 | 3.897 | 100.0833
13:34 | 0:20 | 3.886 | 102.5 | 12:15 | 0:21 | 3.896 | 102.5833
13:35 | 0:21 | 3.884 | 105 | 12:15 | 0:21 | 3.894 | 105.0833
13:35 | 0:22 | 3.883 | 107.5 | 12:16 | 0:22 | 3.893 | 107.5833
13:36 | 0:22 | 3.881 | 110 | 12:16 | 0:22 | 3.891 | 110.0833
13:36 | 0:22 | 3.879 | 112.5 | 12:17 | 0:23 | 3.89 | 112.5833
13:37 | 0:23 | 3.878 | 115 | 12:17 | 0:23 | 3.889 | 115.0833
13:37 | 0:23 | 3.876 | 117.5 | 12:18 | 0:24 | 3.887 | 117.5833
13:38 | 0:24 | 3.874 | 120 | 12:18 | 0:24 | 3.886 | 120.0833
13:38 | 0:25 | 3.872 | 122.5 | 12:19 | 0:25 | 3.885 | 122.5833
13:39 | 0:25 | 3.87 | 125 | 12:19 | 0:25 | 3.883 | 125.0833
13:39 | 0:25 | 3.868 | 127.5 | 12:20 | 0:26 | 3.882 | 127.5833
13:40 | 0:26 | 3.866 | 130 | 12:20 | 0:26 | 3.88 | 130.0833
13:40 | 0:27 | 3.864 | 132.5 | 12:21 | 0:27 | 3.879 | 132.5833
13:41 | 0:27 | 3.861 | 135 | 12:21 | 0:27 | 3.878 | 135.0833
13:41 | 0:27 | 3.859 | 137.5 | 12:22 | 0:28 | 3.876 | 137.5833
13:42 | 0:28 | 3.857 | 140 | 12:22 | 0:28 | 3.874 | 140.0833
13:42 | 0:29 | 3.854 | 142.5 | 12:23 | 0:29 | 3.873 | 142.5833
13:43 | 0:29 | 3.852 | 145 | 12:23 | 0:29 | 3.871 | 145.0833
13:43 | 0:29 | 3.849 | 147.5 | 12:24 | 0:30 | 3.869 | 147.5833
13:44 | 0:30 | 3.846 | 150 | 12:24 | 0:30 | 3.868 | 150.0833
13:44 | 0:31 | 3.843 | 152.5 | 12:25 | 0:31 | 3.867 | 152.5833
13:45 | 0:31 | 3.84 | 155 | 12:25 | 0:31 | 3.864 | 155.0833
13:45 | 0:31 | 3.837 | 157.5 | 12:26 | 0:32 | 3.863 | 157.5833
13:46 | 0:32 | 3.834 | 160 | 12:26 | 0:32 | 3.861 | 160.0833
13:46 | 0:32 | 3.831 | 162.5 | 12:27 | 0:33 | 3.859 | 162.5833
13:47 | 0:33 | 3.828 | 165 | 12:27 | 0:33 | 3.857 | 165.0833
13:47 | 0:34 | 3.825 | 167.5 | 12:28 | 0:34 | 3.855 | 167.5833
13:48 | 0:34 | 3.822 | 170 | 12:28 | 0:34 | 3.853 | 170.0833
13:48 | 0:34 | 3.819 | 172.5 | 12:29 | 0:35 | 3.852 | 172.5833
13:49 | 0:35 | 3.816 | 175 | 12:29 | 0:35 | 3.85 | 175.0833
13:49 | 0:36 | 3.813 | 177.5 | 12:30 | 0:36 | 3.848 | 177.5833
13:50 | 0:36 | 3.81 | 180 | 12:30 | 0:36 | 3.846 | 180.0833
13:50 | 0:36 | 3.807 | 182.5 | 12:31 | 0:37 | 3.843 | 182.5833
13:51 | 0:37 | 3.803 | 185 | 12:31 | 0:37 | 3.841 | 185.0833
13:51 | 0:38 | 3.8 | 187.5 | 12:32 | 0:38 | 3.839 | 187.5833
13:52 | 0:38 | 3.797 | 190 | 12:32 | 0:38 | 3.837 | 190.0833
13:52 | 0:38 | 3.794 | 192.5 | 12:33 | 0:39 | 3.835 | 192.5833
13:53 | 0:39 | 3.791 | 195 | 12:33 | 0:39 | 3.832 | 195.0833
13:53 | 0:40 | 3.788 | 197.5 | 12:34 | 0:40 | 3.83 | 197.5833
13:54 | 0:40 | 3.785 | 200 | 12:34 | 0:40 | 3.828 | 200.0833
13:54 | 0:40 | 3.782 | 202.5 | 12:35 | 0:41 | 3.825 | 202.5833
13:55 | 0:41 | 3.779 | 205 | 12:35 | 0:41 | 3.823 | 205.0833
13:55 | 0:41 | 3.776 | 207.5 | 12:36 | 0:42 | 3.82 | 207.5833
13:56 | 0:42 | 3.774 | 210 | 12:36 | 0:42 | 3.818 | 210.0833
13:56 | 0:43 | 3.771 | 212.5 | 12:37 | 0:43 | 3.815 | 212.5833
13:57 | 0:43 | 3.768 | 215 | 12:37 | 0:43 | 3.812 | 215.0833
13:57 | 0:43 | 3.765 | 217.5 | 12:38 | 0:44 | 3.81 | 217.5833
13:58 | 0:44 | 3.762 | 220 | 12:38 | 0:44 | 3.808 | 220.0833
13:58 | 0:45 | 3.76 | 222.5 | 12:39 | 0:45 | 3.805 | 222.5833
13:59 | 0:45 | 3.758 | 225 | 12:39 | 0:45 | 3.802 | 225.0833
13:59 | 0:45 | 3.755 | 227.5 | 12:40 | 0:46 | 3.8 | 227.5833
14:00 | 0:46 | 3.753 | 230 | 12:40 | 0:46 | 3.797 | 230.0833
14:00 | 0:47 | 3.75 | 232.5 | 12:41 | 0:47 | 3.794 | 232.5833
14:01 | 0:47 | 3.748 | 235 | 12:41 | 0:47 | 3.791 | 235.0833
14:01 | 0:47 | 3.746 | 237.5 | 12:42 | 0:48 | 3.788 | 237.5833
14:02 | 0:48 | 3.744 | 240 | 12:42 | 0:48 | 3.785 | 240.0833
14:02 | 0:49 | 3.741 | 242.5 | 12:43 | 0:49 | 3.783 | 242.5833
14:03 | 0:49 | 3.739 | 245 | 12:43 | 0:49 | 3.78 | 245.0833
14:03 | 0:50 | 3.736 | 247.5 | 12:44 | 0:50 | 3.777 | 247.5833
14:04 | 0:50 | 3.734 | 250 | 12:44 | 0:50 | 3.774 | 250.0833
14:04 | 0:50 | 3.732 | 252.5 | 12:45 | 0:51 | 3.772 | 252.5833
14:05 | 0:51 | 3.729 | 255 | 12:45 | 0:51 | 3.768 | 255.0833
14:05 | 0:52 | 3.726 | 257.5 | 12:46 | 0:52 | 3.765 | 257.5833
14:06 | 0:52 | 3.724 | 260 | 12:46 | 0:52 | 3.762 | 260.0833
14:06 | 0:52 | 3.722 | 262.5 | 12:47 | 0:53 | 3.76 | 262.5833
14:07 | 0:53 | 3.719 | 265 | 12:47 | 0:53 | 3.756 | 265.0833
14:07 | 0:54 | 3.717 | 267.5 | 12:48 | 0:54 | 3.753 | 267.5833
14:08 | 0:54 | 3.715 | 270 | 12:48 | 0:54 | 3.75 | 270.0833
14:08 | 0:54 | 3.711 | 272.5 | 12:49 | 0:55 | 3.748 | 272.5833
14:09 | 0:55 | 3.709 | 275 | 12:49 | 0:55 | 3.745 | 275.0833
14:09 | 0:56 | 3.707 | 277.5 | 12:50 | 0:56 | 3.741 | 277.5833
14:10 | 0:56 | 3.704 | 280 | 12:50 | 0:56 | 3.738 | 280.0833
14:10 | 0:56 | 3.702 | 282.5 | 12:51 | 0:57 | 3.735 | 282.5833
14:11 | 0:57 | 3.7 | 285 | 12:51 | 0:57 | 3.733 | 285.0833
14:11 | 0:58 | 3.697 | 287.5 | 12:52 | 0:58 | 3.729 | 287.5833
14:12 | 0:58 | 3.695 | 290 | 12:52 | 0:58 | 3.726 | 290.0833
14:12 | 0:58 | 3.692 | 292.5 | 12:53 | 0:59 | 3.724 | 292.5833
14:13 | 0:59 | 3.69 | 295 | 12:53 | 0:59 | 3.721 | 295.0833
14:13 | 0:59 | 3.688 | 297.5 | 12:54 | 1:00 | 3.718 | 297.5833
14:14 | 1:00 | 3.685 | 300 | 12:54 | 1:00 | 3.715 | 300.0833
14:14 | 1:01 | 3.683 | 302.5 | 12:55 | 1:01 | 3.713 | 302.5833
14:15 | 1:01 | 3.681 | 305 | 12:55 | 1:01 | 3.71 | 305.0833
14:15 | 1:01 | 3.679 | 307.5 | 12:56 | 1:02 | 3.708 | 307.5833
14:16 | 1:02 | 3.676 | 310 | 12:56 | 1:02 | 3.705 | 310.0833
14:16 | 1:03 | 3.674 | 312.5 | 12:57 | 1:03 | 3.703 | 312.5833
14:17 | 1:03 | 3.672 | 315 | 12:57 | 1:03 | 3.7 | 315.0833
14:17 | 1:03 | 3.669 | 317.5 | 12:58 | 1:04 | 3.697 | 317.5833
14:18 | 1:04 | 3.666 | 320 | 12:58 | 1:04 | 3.694 | 320.0833
14:18 | 1:05 | 3.663 | 322.5 | 12:59 | 1:05 | 3.692 | 322.5833
14:19 | 1:05 | 3.66 | 325 | 12:59 | 1:05 | 3.689 | 325.0833
14:19 | 1:05 | 3.657 | 327.5 | 13:00 | 1:06 | 3.686 | 327.5833
14:20 | 1:06 | 3.653 | 330 | 13:00 | 1:06 | 3.683 | 330.0833
14:20 | 1:07 | 3.65 | 332.5 | 13:01 | 1:07 | 3.68 | 332.5833
14:21 | 1:07 | 3.645 | 335 | 13:01 | 1:07 | 3.677 | 335.0833
14:21 | 1:08 | 3.64 | 337.5 | 13:02 | 1:08 | 3.673 | 337.5833
14:22 | 1:08 | 3.636 | 340 | 13:02 | 1:08 | 3.67 | 340.0833
14:22 | 1:08 | 3.63 | 342.5 | 13:03 | 1:09 | 3.666 | 342.5833
14:23 | 1:09 | 3.623 | 345 | 13:03 | 1:09 | 3.662 | 345.0833
14:23 | 1:10 | 3.616 | 347.5 | 13:04 | 1:10 | 3.657 | 347.5833
14:24 | 1:10 | 3.608 | 350 | 13:04 | 1:10 | 3.652 | 350.0833
14:24 | 1:10 | 3.599 | 352.5 | 13:05 | 1:11 | 3.646 | 352.5833
14:25 | 1:11 | 3.588 | 355 | 13:05 | 1:11 | 3.64 | 355.0833
14:25 | 1:12 | 3.577 | 357.5 | 13:06 | 1:12 | 3.634 | 357.5833
14:26 | 1:12 | 3.564 | 360 | 13:06 | 1:12 | 3.627 | 360.0833
14:26 | 1:12 | 3.549 | 362.5 | 13:07 | 1:13 | 3.618 | 362.5833
14:27 | 1:13 | 3.531 | 365 | 13:07 | 1:13 | 3.608 | 365.0833
14:27 | 1:14 | 3.512 | 367.5 | 13:08 | 1:14 | 3.597 | 367.5833
14:28 | 1:14 | 3.489 | 370 | 13:08 | 1:14 | 3.585 | 370.0833
14:28 | 1:14 | 3.463 | 372.5 | 13:09 | 1:15 | 3.571 | 372.5833
14:29 | 1:15 | 3.433 | 375 | 13:09 | 1:15 | 3.555 | 375.0833
14:29 | 1:16 | 3.399 | 377.5 | 13:10 | 1:16 | 3.537 | 377.5833
14:30 | 1:16 | 3.356 | 380 | 13:10 | 1:16 | 3.516 | 380.0833
14:30 | 1:16 | 3.308 | 382.5 | 13:11 | 1:17 | 3.493 | 382.5833
14:31 | 1:17 | 3.247 | 385 | 13:11 | 1:17 | 3.465 | 385.0833
14:31 | 1:18 | 3.164 | 387.5 | 13:12 | 1:18 | 3.434 | 387.5833
14:32 | 1:18 | 3.003 | 390 | 13:12 | 1:18 | 3.396 | 390.0833
14:32 | 1:19 | 2.774 | 392.5 | 13:13 | 1:19 | 3.351 | 392.5833
14:33 | 1:19 | 2.572 | 395 | 13:13 | 1:19 | 3.294 | 395.0833
14:33 | 1:19 | 2.427 | 397.5 | 13:14 | 1:20 | 3.216 | 397.5833
14:34 | 1:20 | 2.329 | 400 | 13:14 | 1:20 | 3.064 | 400.0833
14:34 | 1:21 | 2.249 | 402.5 | 13:15 | 1:21 | 2.684 | 402.5833
14:35 | 1:21 | 2.181 | 405 | 13:15 | 1:21 | 2.329 | 405.0833
14:35 | 1:21 | 2.12 | 407.5 | 13:16 | 1:22 | 2.127 | 407.5833
14:36 | 1:22 | 2.063 | 410
14:36 | 1:23 | 2.009 | 412.5
14:37 | 1:23 | 1.958 | 415
14:37 | 1:23 | 1.913 | 417.5
14:38 | 1:24 | 1.868 | 420
14:38 | 1:25 | 1.828 | 422.5
14:39 | 1:25 | 1.792 | 425
14:39 | 1:26 | 1.759 | 427.5
14:40 | 1:26 | 1.729 | 430
14:40 | 1:26 | 1.703 | 432.5

## OEGE
OEGE 14500 blau
2015-12-05
2. Zyklus ca. 15h nach Ladung
Entladung mit 300 mA
Time | Time rel. | V | mAh
11:45 | 0:00 | 4.166 | 0
11:46 | 0:00 | 4.07 | 2.5
11:46 | 0:01 | 4.056 | 5
11:47 | 0:02 | 4.046 | 7.5
11:47 | 0:02 | 4.038 | 10
11:48 | 0:02 | 4.03 | 12.5
11:48 | 0:03 | 4.023 | 15
11:49 | 0:04 | 4.016 | 17.5
11:49 | 0:04 | 4.01 | 20
11:50 | 0:04 | 4.004 | 22.5
11:50 | 0:05 | 3.998 | 25
11:51 | 0:05 | 3.993 | 27.5
11:51 | 0:06 | 3.987 | 30
11:52 | 0:07 | 3.982 | 32.5
11:52 | 0:07 | 3.978 | 35
11:53 | 0:07 | 3.973 | 37.5
11:53 | 0:08 | 3.969 | 40
11:54 | 0:09 | 3.965 | 42.5
11:54 | 0:09 | 3.961 | 45
11:55 | 0:09 | 3.957 | 47.5
11:55 | 0:10 | 3.953 | 50
11:56 | 0:11 | 3.949 | 52.5
11:56 | 0:11 | 3.946 | 55
11:57 | 0:12 | 3.941 | 57.5
11:57 | 0:12 | 3.938 | 60
11:58 | 0:13 | 3.935 | 62.5
11:58 | 0:13 | 3.931 | 65
11:59 | 0:14 | 3.928 | 67.5
11:59 | 0:14 | 3.924 | 70
12:00 | 0:14 | 3.921 | 72.5
12:00 | 0:15 | 3.917 | 75
12:01 | 0:16 | 3.914 | 77.5
12:01 | 0:16 | 3.911 | 80
12:02 | 0:16 | 3.907 | 82.5
12:02 | 0:17 | 3.904 | 85
12:03 | 0:18 | 3.901 | 87.5
12:03 | 0:18 | 3.897 | 90
12:04 | 0:18 | 3.894 | 92.5
12:04 | 0:19 | 3.891 | 95
12:05 | 0:20 | 3.887 | 97.5
12:05 | 0:20 | 3.885 | 100
12:06 | 0:20 | 3.881 | 102.5
12:06 | 0:21 | 3.878 | 105
12:07 | 0:22 | 3.875 | 107.5
12:07 | 0:22 | 3.871 | 110
12:08 | 0:22 | 3.868 | 112.5
12:08 | 0:23 | 3.865 | 115
12:09 | 0:23 | 3.862 | 117.5
12:09 | 0:24 | 3.859 | 120
12:10 | 0:25 | 3.855 | 122.5
12:10 | 0:25 | 3.853 | 125
12:11 | 0:25 | 3.849 | 127.5
12:11 | 0:26 | 3.846 | 130
12:12 | 0:27 | 3.843 | 132.5
12:12 | 0:27 | 3.84 | 135
12:13 | 0:27 | 3.837 | 137.5
12:13 | 0:28 | 3.833 | 140
12:14 | 0:29 | 3.83 | 142.5
12:14 | 0:29 | 3.827 | 145
12:15 | 0:29 | 3.824 | 147.5
12:15 | 0:30 | 3.821 | 150
12:16 | 0:31 | 3.818 | 152.5
12:16 | 0:31 | 3.815 | 155
12:17 | 0:31 | 3.812 | 157.5
12:17 | 0:32 | 3.809 | 160
12:18 | 0:32 | 3.806 | 162.5
12:18 | 0:33 | 3.803 | 165
12:19 | 0:34 | 3.8 | 167.5
12:19 | 0:34 | 3.797 | 170
12:20 | 0:34 | 3.794 | 172.5
12:20 | 0:35 | 3.791 | 175
12:21 | 0:36 | 3.788 | 177.5
12:21 | 0:36 | 3.785 | 180
12:22 | 0:36 | 3.782 | 182.5
12:22 | 0:37 | 3.778 | 185
12:23 | 0:38 | 3.776 | 187.5
12:23 | 0:38 | 3.773 | 190
12:24 | 0:38 | 3.77 | 192.5
12:24 | 0:39 | 3.767 | 195
12:25 | 0:40 | 3.764 | 197.5
12:25 | 0:40 | 3.761 | 200
12:26 | 0:40 | 3.758 | 202.5
12:26 | 0:41 | 3.754 | 205
12:27 | 0:41 | 3.751 | 207.5
12:27 | 0:42 | 3.749 | 210
12:28 | 0:43 | 3.746 | 212.5
12:28 | 0:43 | 3.742 | 215
12:29 | 0:43 | 3.74 | 217.5
12:29 | 0:44 | 3.736 | 220
12:30 | 0:45 | 3.733 | 222.5
12:30 | 0:45 | 3.731 | 225
12:31 | 0:45 | 3.727 | 227.5
12:31 | 0:46 | 3.724 | 230
12:32 | 0:47 | 3.721 | 232.5
12:32 | 0:47 | 3.718 | 235
12:33 | 0:47 | 3.715 | 237.5
12:33 | 0:48 | 3.713 | 240
12:34 | 0:49 | 3.709 | 242.5
12:34 | 0:49 | 3.706 | 245
12:35 | 0:50 | 3.703 | 247.5
12:35 | 0:50 | 3.7 | 250
12:36 | 0:50 | 3.697 | 252.5
12:36 | 0:51 | 3.694 | 255
12:37 | 0:52 | 3.691 | 257.5
12:37 | 0:52 | 3.688 | 260
12:38 | 0:52 | 3.685 | 262.5
12:38 | 0:53 | 3.682 | 265
12:39 | 0:54 | 3.679 | 267.5
12:39 | 0:54 | 3.676 | 270
12:40 | 0:54 | 3.674 | 272.5
12:40 | 0:55 | 3.67 | 275
12:41 | 0:56 | 3.668 | 277.5
12:41 | 0:56 | 3.665 | 280
12:42 | 0:56 | 3.663 | 282.5
12:42 | 0:57 | 3.659 | 285
12:43 | 0:58 | 3.657 | 287.5
12:43 | 0:58 | 3.654 | 290
12:44 | 0:58 | 3.651 | 292.5
12:44 | 0:59 | 3.648 | 295
12:45 | 0:59 | 3.646 | 297.5
12:45 | 1:00 | 3.643 | 300
12:46 | 1:01 | 3.641 | 302.5
12:46 | 1:01 | 3.638 | 305
12:47 | 1:01 | 3.636 | 307.5
12:47 | 1:02 | 3.633 | 310
12:48 | 1:03 | 3.631 | 312.5
12:48 | 1:03 | 3.628 | 315
12:49 | 1:03 | 3.626 | 317.5
12:49 | 1:04 | 3.624 | 320
12:50 | 1:05 | 3.621 | 322.5
12:50 | 1:05 | 3.619 | 325
12:51 | 1:05 | 3.617 | 327.5
12:51 | 1:06 | 3.614 | 330
12:52 | 1:07 | 3.612 | 332.5
12:52 | 1:07 | 3.61 | 335
12:53 | 1:08 | 3.608 | 337.5
12:53 | 1:08 | 3.606 | 340
12:54 | 1:08 | 3.604 | 342.5
12:54 | 1:09 | 3.602 | 345
12:55 | 1:10 | 3.599 | 347.5
12:55 | 1:10 | 3.597 | 350
12:56 | 1:10 | 3.595 | 352.5
12:56 | 1:11 | 3.593 | 355
12:57 | 1:12 | 3.591 | 357.5
12:57 | 1:12 | 3.589 | 360
12:58 | 1:12 | 3.588 | 362.5
12:58 | 1:13 | 3.585 | 365
12:59 | 1:14 | 3.584 | 367.5
12:59 | 1:14 | 3.582 | 370
13:00 | 1:14 | 3.58 | 372.5
13:00 | 1:15 | 3.578 | 375
13:01 | 1:16 | 3.577 | 377.5
13:01 | 1:16 | 3.575 | 380
13:02 | 1:16 | 3.573 | 382.5
13:02 | 1:17 | 3.571 | 385
13:03 | 1:18 | 3.57 | 387.5
13:03 | 1:18 | 3.568 | 390
13:04 | 1:19 | 3.566 | 392.5
13:04 | 1:19 | 3.565 | 395
13:05 | 1:19 | 3.563 | 397.5
13:05 | 1:20 | 3.561 | 400
13:06 | 1:21 | 3.56 | 402.5
13:06 | 1:21 | 3.559 | 405
13:07 | 1:21 | 3.557 | 407.5
13:07 | 1:22 | 3.555 | 410
13:08 | 1:23 | 3.553 | 412.5
13:08 | 1:23 | 3.552 | 415
13:09 | 1:23 | 3.55 | 417.5
13:09 | 1:24 | 3.55 | 420
13:10 | 1:25 | 3.548 | 422.5
13:10 | 1:25 | 3.546 | 425
13:11 | 1:26 | 3.545 | 427.5
13:11 | 1:26 | 3.544 | 430
13:12 | 1:26 | 3.542 | 432.5
13:12 | 1:27 | 3.541 | 435
13:13 | 1:28 | 3.54 | 437.5
13:13 | 1:28 | 3.538 | 440
13:14 | 1:28 | 3.537 | 442.5
13:14 | 1:29 | 3.536 | 445
13:15 | 1:30 | 3.534 | 447.5
13:15 | 1:30 | 3.533 | 450
13:16 | 1:30 | 3.531 | 452.5
13:16 | 1:31 | 3.531 | 455
13:17 | 1:32 | 3.529 | 457.5
13:17 | 1:32 | 3.528 | 460
13:18 | 1:32 | 3.527 | 462.5
13:18 | 1:33 | 3.525 | 465
13:19 | 1:34 | 3.524 | 467.5
13:19 | 1:34 | 3.523 | 470
13:20 | 1:34 | 3.522 | 472.5
13:20 | 1:35 | 3.52 | 475
13:21 | 1:35 | 3.518 | 477.5
13:21 | 1:36 | 3.518 | 480
13:22 | 1:37 | 3.516 | 482.5
13:22 | 1:37 | 3.515 | 485
13:23 | 1:37 | 3.514 | 487.5
13:23 | 1:38 | 3.513 | 490
13:24 | 1:39 | 3.512 | 492.5
13:24 | 1:39 | 3.51 | 495
13:25 | 1:39 | 3.509 | 497.5
13:25 | 1:40 | 3.507 | 500
13:26 | 1:41 | 3.506 | 502.5
13:26 | 1:41 | 3.505 | 505
13:27 | 1:41 | 3.504 | 507.5
13:27 | 1:42 | 3.502 | 510
13:28 | 1:43 | 3.502 | 512.5
13:28 | 1:43 | 3.5 | 515
13:29 | 1:43 | 3.499 | 517.5
13:29 | 1:44 | 3.497 | 520
13:30 | 1:45 | 3.496 | 522.5
13:30 | 1:45 | 3.495 | 525
13:31 | 1:46 | 3.494 | 527.5
13:31 | 1:46 | 3.493 | 530
13:32 | 1:46 | 3.491 | 532.5
13:32 | 1:47 | 3.49 | 535
13:33 | 1:48 | 3.489 | 537.5
13:33 | 1:48 | 3.488 | 540
13:34 | 1:48 | 3.486 | 542.5
13:34 | 1:49 | 3.485 | 545
13:35 | 1:50 | 3.484 | 547.5
13:35 | 1:50 | 3.482 | 550
13:36 | 1:50 | 3.481 | 552.5
13:36 | 1:51 | 3.48 | 555
13:37 | 1:52 | 3.478 | 557.5
13:37 | 1:52 | 3.477 | 560
13:38 | 1:52 | 3.476 | 562.5
13:38 | 1:53 | 3.475 | 565
13:39 | 1:53 | 3.473 | 567.5
13:39 | 1:54 | 3.472 | 570
13:40 | 1:55 | 3.47 | 572.5833
13:40 | 1:55 | 3.469 | 575.0833
13:41 | 1:56 | 3.468 | 577.5833
13:41 | 1:56 | 3.466 | 580.0833
13:42 | 1:57 | 3.465 | 582.5833
13:42 | 1:57 | 3.463 | 585.0833
13:43 | 1:58 | 3.462 | 587.5833
13:43 | 1:58 | 3.46 | 590.0833
13:44 | 1:59 | 3.459 | 592.5833
13:44 | 1:59 | 3.457 | 595.0833
13:45 | 2:00 | 3.456 | 597.5833
13:45 | 2:00 | 3.454 | 600.0833
13:46 | 2:01 | 3.453 | 602.5833
13:46 | 2:01 | 3.452 | 605.0833
13:47 | 2:02 | 3.45 | 607.5833
13:47 | 2:02 | 3.448 | 610.0833
13:48 | 2:03 | 3.447 | 612.5833
13:48 | 2:03 | 3.445 | 615.0833
13:49 | 2:04 | 3.443 | 617.5833
13:49 | 2:04 | 3.442 | 620.0833
13:50 | 2:05 | 3.44 | 622.5833
13:50 | 2:05 | 3.439 | 625.0833
13:51 | 2:06 | 3.437 | 627.5833
13:51 | 2:06 | 3.435 | 630.0833
13:52 | 2:07 | 3.434 | 632.5833
13:52 | 2:07 | 3.432 | 635.0833
13:53 | 2:08 | 3.43 | 637.5833
13:53 | 2:08 | 3.428 | 640.0833
13:54 | 2:09 | 3.427 | 642.5833
13:54 | 2:09 | 3.425 | 645.0833
13:55 | 2:10 | 3.423 | 647.5833
13:55 | 2:10 | 3.421 | 650.0833
13:56 | 2:11 | 3.419 | 652.5833
13:56 | 2:11 | 3.417 | 655.0833
13:57 | 2:12 | 3.415 | 657.5833
13:57 | 2:12 | 3.413 | 660.0833
13:58 | 2:13 | 3.411 | 662.5833
13:58 | 2:13 | 3.409 | 665.0833
13:59 | 2:14 | 3.407 | 667.5833
13:59 | 2:14 | 3.405 | 670.0833
14:00 | 2:15 | 3.403 | 672.5833
14:00 | 2:15 | 3.401 | 675.0833
14:01 | 2:16 | 3.399 | 677.5833
14:01 | 2:16 | 3.396 | 680.0833
14:02 | 2:17 | 3.395 | 682.5833
14:02 | 2:17 | 3.392 | 685.0833
14:03 | 2:18 | 3.39 | 687.5833
14:03 | 2:18 | 3.387 | 690.0833
14:04 | 2:19 | 3.385 | 692.5833
14:04 | 2:19 | 3.383 | 695.0833
14:05 | 2:20 | 3.381 | 697.5833
14:05 | 2:20 | 3.378 | 700.0833
14:06 | 2:21 | 3.375 | 702.5833
14:06 | 2:21 | 3.373 | 705.0833
14:07 | 2:22 | 3.371 | 707.5833
14:07 | 2:22 | 3.368 | 710.0833
14:08 | 2:23 | 3.365 | 712.5833
14:08 | 2:23 | 3.362 | 715.0833
14:09 | 2:24 | 3.359 | 717.5833
14:09 | 2:24 | 3.357 | 720.0833
14:10 | 2:25 | 3.354 | 722.5833
14:10 | 2:25 | 3.35 | 725.0833
14:11 | 2:26 | 3.347 | 727.5833
14:11 | 2:26 | 3.344 | 730.0833
14:12 | 2:27 | 3.341 | 732.5833
14:12 | 2:27 | 3.337 | 735.0833
14:13 | 2:28 | 3.334 | 737.5833
14:13 | 2:28 | 3.329 | 740.0833
14:14 | 2:29 | 3.325 | 742.5833
14:14 | 2:29 | 3.321 | 745.0833
14:15 | 2:30 | 3.316 | 747.5833
14:15 | 2:30 | 3.311 | 750.0833
14:16 | 2:31 | 3.305 | 752.5833
14:16 | 2:31 | 3.3 | 755.0833
14:17 | 2:32 | 3.293 | 757.5833
14:17 | 2:32 | 3.286 | 760.0833
14:18 | 2:33 | 3.278 | 762.5833
14:18 | 2:33 | 3.269 | 765.0833
14:19 | 2:34 | 3.26 | 767.5833
14:19 | 2:34 | 3.249 | 770.0833
14:20 | 2:35 | 3.237 | 772.5833
14:20 | 2:35 | 3.223 | 775.0833
14:21 | 2:36 | 3.207 | 777.5833
14:21 | 2:36 | 3.191 | 780.0833
14:22 | 2:37 | 3.171 | 782.5833
14:22 | 2:37 | 3.148 | 785.0833
14:23 | 2:38 | 3.123 | 787.5833
14:23 | 2:38 | 3.093 | 790.0833
14:24 | 2:39 | 3.059 | 792.5833
14:24 | 2:39 | 3.018 | 795.0833
14:25 | 2:40 | 2.971 | 797.5833
14:25 | 2:40 | 2.915 | 800.0833
14:26 | 2:41 | 2.847 | 802.5833
14:26 | 2:41 | 2.757 | 805.0833
14:27 | 2:42 | 2.66 | 807.5833
14:27 |  | 3.032
14:28 |  | 3.104
14:28 |  | 3.143
14:29 |  | 3.168