## Tabelle1
T | °C | R | B | R25 | 15000
|  |  |  | T25 | 298
243 | -30 | 180572 | 3275.851
253 | -20 | 107509 | 3299.785
263 | -10 | 66133 | 3322.201
273 | 0 | 41906 | 3343.255
278 | 5 | 33703 | 3353.263
283 | 10 | 27281 | 3362.904
288 | 15 | 22220 | 3372.39
293 | 20 | 18205 | 3381.603
296 | 23 | 16197 | 3386.122
298 | 25 | 15000 | #DIV/0!
301 | 28 | 13390 | 3394.831
303 | 30 | 12427 | 3398.281
306 | 33 | 11128 | 3403.43
308 | 35 | 10349 | 3406.658
313 | 40 | 8661 | 3415.196
318 | 45 | 7284 | 3422.734
323 | 50 | 6154 | 3430.292
328 | 55 | 5222 | 3437.884
333 | 60 | 4451 | 3444.615
343 | 70 | 3272 | 3458.578
353 | 80 | 2443 | 3471.064
362 | 89 | 1901 | 3481.816