## Tabelle1
		A	A2	B	B2	C	D	D2	E	E2	F	G	G2	H	I	J	K	L	L2
Laden 4,2V		VC4	Korad 20mA	VC4	VC4	VC4	VC4	VC4	Korad 100mA	VC4	Korad 100mA	VC4	VC4	VC4	Korad 20mA	VC4	VC4	Korad 200mA	Korad 20mA 4,22V
KA3005P 1.3A	Ah	1,617	2,37	1,647	2,444	1,354	1,575	2,46		2,45		1,633	2,454	1,631	1,6	1,628	1,647	1,51	2,43
Xtar VC4	Wh		9,64																9,64
Entladen 4A 2,8V	Ah	2,419	2,35	2,437	2,596	2,428	2,427	2,437	2,387	2,438	2,393	2,434	2,442	2,404	2,417	2,428	2,435	2,382	2,469
Atorch DL24	Wh	8,5	8,1	8,6	9,2	8,5	8,6	8,5	8,3	8,4	8,4	8,5	8,7	8,5	8,6	8,5	8,6	8,2	8,8

	r_b	Cell A.png	Cell A2.png	Cell B.png	Cell B2.png	Cell C.png	Cell D.png	Cell D2.png	Cell E.png	Cell E2.png	Cell F.png	Cell G.png	Cell G2.png	Cell H.png	Cell I.png	Cell J.png	Cell K.png	Cell L.png	Cell L2.png
	4,1				0,0325		0,0411			0,0459	0,0366		0,0329		0,0354	0,0369			0,0324
	4		0,0586	0,0325	0,0308		0,0409	0,0478		0,0475			0,0312	0,038	0,0343	0,0357	0,0466		0,0292
	3,9		0,057	0,029	0,0287		0,036	0,0415		0,0507	0,036		0,0279	0,034	0,0312	0,0325	0,0419	0,0504	0,0265
	3,8		0,0503	0,0265	0,0276			0,0363		0,0541			0,026	0,0314	0,0289	0,03	0,0389		0,0246
	3,7		0,0501	0,0257	0,0271	0,0365		0,0336		0,0533	0,0321		0,0249	0,0299	0,027	0,029	0,0375		0,0232
	3,6		0,0477		0,0264					0,0509	0,0315		0,0244	0,0356	0,0272	0,0291	0,0367		0,024
	3,5		0,0472		0,026	0,0362		0,0312	0,05	0,0496	0,0325		0,0241	0,0353	0,0274	0,0284	0,0364		0,0241
	3,4	0,036	0,0509		0,0267	0,0359		0,0319		0,0485			0,0255	0,035	0,0278	0,0287	0,0365		0,0244
	3,3		0,059		0,0291			0,034		0,0486		0,0381	0,0276	0,0363	0,0298	0,0309	0,038		0,0274
	3,2		0,0605		0,036	0,0426		0,0394		0,0512		0,043	0,0344	0,0417	0,036	0,0358	0,0426		0,0345
	3,1		0,0805	0,0461	0,045	0,0498		0,0475		0,0589			0,0435	0,0495	0,0446	0,0452	0,0503		0,0435
	3		0,0885	0,0505	0,0545	0,0604		0,055		0,0682	0,0575	0,0591	0,0516	0,0594	0,0535	0,0533	0,0591	0,0701	0,0522
	2,9		0,0966	0,0639	0,0613	0,0674	0,0657	0,0598		0,0775	0,0642	0,0681	0,0587	0,0669	0,0618	0,0619	0,0675	0,0829	0,0591