## Tabelle1
RSCC Inductor
|  | IDC | L | AL | µ | B | H | E1
|  | [A] | [mH] | [nH] | [Vs/Am] | [mT] | [A/m] | [mJ]
Core Size: | ETD 29 | 0 | 2.34 | 104 | 95.78947 | 0 | 0 | 0
Core material | N87 | 1 | 2.33 | 103.5556 | 95.38012 | 204.386 | 2.142857 | 1.165
|  | 1.5 | 2.3 | 102.2222 | 94.15205 | 302.6316 | 3.214286 | 2.5875
Ae[mm²]: | 76 | 1.75 | 2.27 | 100.8889 | 92.92398 | 348.4649 | 3.75 | 3.4759375
Ve[mm²]: | 5350 | 2 | 2.16 | 96 | 88.42105 | 378.9474 | 4.285714 | 4.32
le[mm]: | 70 | 2.1 | 2.05 | 91.11111 | 83.91813 | 377.6316 | 4.5 | 4.52025
Al[nH]: | 104 | 2.2 | 1.88 | 83.55556 | 76.95906 | 362.807 | 4.714286 | 4.5496
s[mm]: |  | 2.3 | 1.46 | 64.88889 | 59.76608 | 294.5614 | 4.928571 | 3.8617
|  | 2.4 | 0.95 | 42.22222 | 38.88889 | 200 | 5.142857 | 2.736
Rdc[mE]: | 390 | 2.5 | 0.7 | 31.11111 | 28.65497 | 153.5088 | 5.357143 | 2.1875
µr: |  | 2.6 | 0.58 | 25.77778 | 23.74269 | 132.2807 | 5.571429 | 1.9604
N: | 150 | 2.7 | 0.51 | 22.66667 | 20.87719 | 120.7895 | 5.785714 | 1.85895
L0[mH] | 2.34 | 2.8 | 0.47 | 20.88889 | 19.23977 | 115.4386 | 6 | 1.8424
|  | 2.9 | 0.43 | 19.11111 | 17.60234 | 109.386 | 6.214286 | 1.80815
|  | 3 | 0.4 | 17.77778 | 16.37427 | 105.2632 | 6.428571 | 1.8
104 |  | 3.5 | 0.33 | 14.66667 | 13.50877 | 101.3158 | 7.5 | 2.02125
|  | 4 | 0.29 | 12.88889 | 11.87135 | 101.7544 | 8.571429 | 2.32
|  | IDC | L | AL | µ | B | H | E1 | E2
|  | [A] | [mH] | [nH] | [Vs/Am] | [mT] | [A/m] | [mJ] | [mJ] | B2
Core Size: | ETD 39 | 0 | 11.2 | 73.63577 | 54.19592 | 0 | 0 | 0 | 0 | 0
Core material | N87 | 0.5 | 11.2 | 73.63577 | 54.19592 | 114.8718 | 2.119565 | 1.4 | 2.8 | 114.8718
|  | 1 | 11.1 | 72.9783 | 53.71203 | 227.6923 | 4.23913 | 5.55 | 5.55 | 227.6923
Ae[mm²]: | 125 | 1.5 | 11 | 72.32084 | 53.22814 | 338.4615 | 6.358696 | 12.375 | 12.375 | 338.4615
Ve[mm²]: | 11500 | 1.75 | 10.85 | 71.33465 | 52.5023 | 389.4872 | 7.418478 | 16.6140625 | 16.6140625 | 389.4872
le[mm]: | 92 | 2 | 10.35 | 68.04734 | 50.08284 | 424.6154 | 8.478261 | 20.7 | 20.7 | 424.6154
Al[nH]: | 74 | 2.3 | 8.3 | 54.56936 | 40.16305 | 391.5897 | 9.75 | 21.9535 | 21.9535 | 391.5897
s[mm]: | 7 | 2.4 | 6.7 | 44.04997 | 32.42078 | 329.8462 | 10.17391 | 19.296 | 19.296 | 329.8462
|  | 2.5 | 5 | 32.87311 | 24.19461 | 256.4103 | 10.59783 | 15.625 | 15.625 | 256.4103
RDC[m]: | 2110 | 2.6 | 4.05 | 26.62722 | 19.59763 | 216 | 11.02174 | 13.689 | 13.689 | 216
µr: |  | 2.7 | 3.52 | 23.14267 | 17.033 | 194.9538 | 11.44565 | 12.8304 | 12.8304 | 194.9538
N: | 390 | 2.8 | 3.2 | 21.03879 | 15.48455 | 183.7949 | 11.86957 | 12.544 | 12.544 | 183.7949
L0[mH] | 2.34 | 2.9 | 3 | 19.72387 | 14.51677 | 178.4615 | 12.29348 | 12.615 | 12.615 | 178.4615
|  | 3 | 2.8 | 18.40894 | 13.54898 | 172.3077 | 12.71739 | 12.6 | 12.6 | 172.3077
|  | 3.5 | 2.3 | 15.12163 | 11.12952 | 165.1282 | 14.83696 | 14.0875 | 14.0875 | 165.1282
|  | 4 | 2 | 13.14924 | 9.677844 | 164.1026 | 16.95652 | 16 | 16 | 164.1026
73.63577 |  | 5 | 1.8 | 11.83432 | 8.710059 | 184.6154 | 21.19565 | 22.5 | 22.5 | 184.6154