## Tabelle1
0.1148718
RSCC Inductor | [5 empty] | falsch! |  | falsch!
|  | IDC | L | AL | µ | B | H | E1 | dE | E | dB | B
|  | [A] | [mH] | [nH] | [Vs/Am] | [mT] | [A/m] | [mJ] | [mWs] | [mWs] | [mT] | [mT]
Core Size: | ETD 29 | 0 | 2.34 | 104 | 95.78947 | 0 | 0 | 0 | 0 | 0 | 0 | 0
Core material | N87 | 1 | 2.33 | 103.5556 | 95.38012 | 204.386 | 2142.857 | 1.165 | 1.1675 | 1.1675 | 204.8246 | 204.8246
|  | 1.5 | 2.3 | 102.2222 | 94.15205 | 302.6316 | 3214.286 | 2.5875 | 1.446875 | 2.614375 | 101.5351 | 306.3596
Ae[mm²]: | 76 | 1.75 | 2.27 | 100.8889 | 92.92398 | 348.4649 | 3750 | 3.4759375 | 0.92828125 | 3.54265625 | 50.10965 | 356.4693
Ve[mm²]: | 5350 | 2 | 2.16 | 96 | 88.42105 | 378.9474 | 4285.714 | 4.32 | 1.03828125 | 4.5809375 | 48.57456 | 405.0439
le[mm]: | 70 | 2.1 | 2.05 | 91.11111 | 83.91813 | 377.6316 | 4500 | 4.52025 | 0.431525 | 5.0124625 | 18.46491 | 423.5088
Al[nH]: | 104 | 2.2 | 1.88 | 83.55556 | 76.95906 | 362.807 | 4714.286 | 4.5496 | 0.422475 | 5.4349375 | 17.23684 | 440.7456
s[mm]: | 1.8 | 2.3 | 1.46 | 64.88889 | 59.76608 | 294.5614 | 4928.571 | 3.8617 | 0.37575 | 5.8106875 | 14.64912 | 455.3947
|  | 2.4 | 0.95 | 42.22222 | 38.88889 | 200 | 5142.857 | 2.736 | 0.283175 | 6.0938625 | 10.57018 | 465.9649
Rdc[mE]: | 390 | 2.5 | 0.7 | 31.11111 | 28.65497 | 153.5088 | 5357.143 | 2.1875 | 0.202125 | 6.2959875 | 7.236842 | 473.2018
µr: |  | 2.6 | 0.58 | 25.77778 | 23.74269 | 132.2807 | 5571.429 | 1.9604 | 0.1632 | 6.4591875 | 5.614035 | 478.8158
N: | 150 | 2.7 | 0.51 | 22.66667 | 20.87719 | 120.7895 | 5785.714 | 1.85895 | 0.144425 | 6.6036125 | 4.780702 | 483.5965
L0[mH] | 2.34 | 2.8 | 0.47 | 20.88889 | 19.23977 | 115.4386 | 6000 | 1.8424 | 0.13475 | 6.7383625 | 4.298246 | 487.8947
|  | 2.9 | 0.43 | 19.11111 | 17.60234 | 109.386 | 6214.286 | 1.80815 | 0.12825 | 6.8666125 | 3.947368 | 491.8421
|  | 3 | 0.4 | 17.77778 | 16.37427 | 105.2632 | 6428.571 | 1.8 | 0.122425 | 6.9890375 | 3.640351 | 495.4825
104 |  | 3.5 | 0.33 | 14.66667 | 13.50877 | 101.3158 | 7500 | 2.02125 | 0.593125 | 7.5821625 | 16.00877 | 511.4912
|  | 4 | 0.29 | 12.88889 | 11.87135 | 101.7544 | 8571.429 | 2.32 | 0.58125 | 8.1634125 | 13.59649 | 525.0877
[6 empty] | falsch! |  | falsch!
|  | IDC | L | AL | µ | B | H | E1 | dE | E | ∆B | B
|  | [A] | [mH] | [nH] | [Vs/Am] | [mT] | [A/m] | [mJ] | [mWs] | [mWs] | [mT] | [mT]
Core Size: | ETD 39 | 0 | 11.2 | 73.63577 | 54.19592 | 0 | 0 | 0 | 0 | 0 | 0 | 0
Core material | N87 | 0.5 | 11.2 | 73.63577 | 54.19592 | 114.8718 | 2119.565 | 1.4 | 1.4 | 1.4 | 114.8718 | 114.8718
|  | 1 | 11.1 | 72.9783 | 53.71203 | 227.6923 | 4239.13 | 5.55 | 4.18125 | 5.58125 | 114.359 | 229.2308
Ae[mm²]: | 125 | 1.5 | 11 | 72.32084 | 53.22814 | 338.4615 | 6358.696 | 12.375 | 6.90625 | 12.4875 | 113.3333 | 342.5641
Ve[mm²]: | 11500 | 1.75 | 10.85 | 71.33465 | 52.5023 | 389.4872 | 7418.478 | 16.6140625 | 4.43828125 | 16.92578125 | 56.02564 | 398.5897
le[mm]: | 92 | 2 | 10.35 | 68.04734 | 50.08284 | 424.6154 | 8478.261 | 20.7 | 4.96875 | 21.89453125 | 54.35897 | 452.9487
Al[nH]: | 74 | 2.3 | 8.3 | 54.56936 | 40.16305 | 391.5897 | 9750 | 21.9535 | 6.014625 | 27.90915625 | 57.38462 | 510.3333
s[mm]: | 7 | 2.4 | 6.7 | 44.04997 | 32.42078 | 329.8462 | 10173.91 | 19.296 | 1.7625 | 29.67165625 | 15.38462 | 525.7179
|  | 2.5 | 5 | 32.87311 | 24.19461 | 256.4103 | 10597.83 | 15.625 | 1.43325 | 31.10490625 | 12 | 537.7179
RDC[m]: | 2110 | 2.6 | 4.05 | 26.62722 | 19.59763 | 216 | 11021.74 | 13.689 | 1.153875 | 32.25878125 | 9.282051 | 547
µr: |  | 2.7 | 3.52 | 23.14267 | 17.033 | 194.9538 | 11445.65 | 12.8304 | 1.003025 | 33.26180625 | 7.764103 | 554.7641
N: | 390 | 2.8 | 3.2 | 21.03879 | 15.48455 | 183.7949 | 11869.57 | 12.544 | 0.924 | 34.18580625 | 6.892308 | 561.6564
L0[mH] | 2.34 | 2.9 | 3 | 19.72387 | 14.51677 | 178.4615 | 12293.48 | 12.615 | 0.8835 | 35.06930625 | 6.358974 | 568.0154
|  | 3 | 2.8 | 18.40894 | 13.54898 | 172.3077 | 12717.39 | 12.6 | 0.8555 | 35.92480625 | 5.948718 | 573.9641
|  | 3.5 | 2.3 | 15.12163 | 11.12952 | 165.1282 | 14836.96 | 14.0875 | 4.14375 | 40.06855625 | 26.15385 | 600.1179
|  | 4 | 2 | 13.14924 | 9.677844 | 164.1026 | 16956.52 | 16 | 4.03125 | 44.09980625 | 22.05128 | 622.1692
73.63577 |  | 5 | 1.8 | 11.83432 | 8.710059 | 184.6154 | 21195.65 | 22.5 | 8.55 | 52.64980625 | 38.97436 | 661.1436